## Diode Characteristic (uA-mm)
VGS (V) | VDS = 0.000 V | VDS = 0.500 V
-1.25 | -3.0229 | -8.132
-1.24 | -2.9132 | -7.855
-1.23 | -2.8161 | -7.639
-1.22 | -2.7201 | -7.377
-1.21 | -2.6045 | -7.163
-1.2 | -2.5192 | -6.934
-1.19 | -2.4153 | -6.728
-1.18 | -2.3446 | -6.526
-1.17 | -2.2472 | -6.312
-1.16 | -2.1785 | -6.131
-1.15 | -2.0993 | -5.922
-1.14 | -2.0212 | -5.747
-1.13 | -1.934 | -5.553
-1.12 | -1.8689 | -5.386
-1.11 | -1.7942 | -5.206
-1.1 | -1.7417 | -5.048
-1.09 | -1.6756 | -4.8556
-1.08 | -1.6199 | -4.7021
-1.07 | -1.547 | -4.5589
-1.06 | -1.4959 | -4.3981
-1.05 | -1.4348 | -4.2545
-1.04 | -1.3877 | -4.1178
-1.03 | -1.3397 | -3.975
-1.02 | -1.2778 | -3.8359
-1.01 | -1.2378 | -3.7186
-1 | -1.1888 | -3.602
-0.99 | -1.1477 | -3.4815
-0.98 | -1.1026 | -3.3698
-0.97 | -1.0601 | -3.258
-0.96 | -1.019 | -3.1444
-0.95 | -0.98 | -3.0441
-0.94 | -0.9398 | -2.9397
-0.93 | -0.9094 | -2.8314
-0.92 | -0.8708 | -2.7464
-0.91 | -0.8392 | -2.653
-0.9 | -0.8037 | -2.5661
-0.89 | -0.7705 | -2.4565
-0.88 | -0.7391 | -2.3842
-0.87 | -0.7091 | -2.3044
-0.86 | -0.6765 | -2.2206
-0.85 | -0.6506 | -2.1376
-0.84 | -0.628 | -2.0553
-0.83 | -0.5976 | -1.9853
-0.82 | -0.5714 | -1.8975
-0.81 | -0.5504 | -1.8385
-0.8 | -0.5245 | -1.785
-0.79 | -0.5057 | -1.7169
-0.78 | -0.4845 | -1.6574
-0.77 | -0.46543 | -1.6001
-0.76 | -0.44285 | -1.5407
-0.75 | -0.42357 | -1.4875
-0.74 | -0.40423 | -1.4419
-0.73 | -0.38985 | -1.3951
-0.72 | -0.37082 | -1.336
-0.71 | -0.35517 | -1.2827
-0.7 | -0.33955 | -1.2385
-0.69 | -0.32463 | -1.1856
-0.68 | -0.30804 | -1.1446
-0.67 | -0.29408 | -1.0965
-0.66 | -0.2806 | -1.0551
-0.65 | -0.26545 | -1.0161
-0.64 | -0.25491 | -0.9706
-0.63 | -0.24187 | -0.9408
-0.62 | -0.2307 | -0.8994
-0.61 | -0.21831 | -0.8642
-0.6 | -0.20871 | -0.8343
-0.59 | -0.19883 | -0.7971
-0.58 | -0.18853 | -0.7634
-0.57 | -0.17948 | -0.7343
-0.56 | -0.17066 | -0.7107
-0.55 | -0.16235 | -0.6763
-0.54 | -0.15291 | -0.6486
-0.53 | -0.14518 | -0.6252
-0.52 | -0.13598 | -0.5993
-0.51 | -0.12956 | -0.5763
-0.5 | -0.12284 | -0.5495
-0.49 | -0.11639 | -0.53
-0.48 | -0.11002 | -0.5071
-0.47 | -0.10388 | -0.49032
-0.46 | -0.09898 | -0.4674
-0.45 | -0.09276 | -0.44755
-0.44 | -0.08811 | -0.42854
-0.43 | -0.08301 | -0.41198
-0.42 | -0.07778 | -0.39557
-0.41 | -0.07357 | -0.37602
-0.4 | -0.06913 | -0.36183
-0.39 | -0.06494 | -0.3474
-0.38 | -0.061 | -0.33179
-0.37 | -0.05724 | -0.31378
-0.36 | -0.05373 | -0.30168
-0.35 | -0.05062 | -0.28749
-0.34 | -0.048052 | -0.27344
-0.33 | -0.044758 | -0.26127
-0.32 | -0.042136 | -0.24813
-0.31 | -0.039195 | -0.23406
-0.3 | -0.03686 | -0.22233
-0.29 | -0.034409 | -0.21136
-0.28 | -0.032128 | -0.20048
-0.27 | -0.029841 | -0.18924
-0.26 | -0.02789 | -0.17855
-0.25 | -0.025919 | -0.16837
-0.24 | -0.02399 | -0.1581
-0.23 | -0.022297 | -0.14875
-0.22 | -0.020661 | -0.13898
-0.21 | -0.018961 | -0.13041
-0.2 | -0.017541 | -0.12079
-0.19 | -0.016041 | -0.11203
-0.18 | -0.014887 | -0.10465
-0.17 | -0.013631 | -0.09697
-0.16 | -0.012483 | -0.08941
-0.15 | -0.011331 | -0.08216
-0.14 | -0.010374 | -0.07597
-0.13 | -0.009362 | -0.07029
-0.12 | -0.008499 | -0.06498
-0.11 | -0.007614 | -0.05922
-0.1 | -0.006781 | -0.05445
-0.09 | -0.006054 | -0.049011
-0.08 | -0.005319 | -0.044653
-0.07 | -0.0046487 | -0.040968
-0.06 | -0.0039371 | -0.03723
-0.05 | -0.0033018 | -0.033684
-0.04 | -0.0026599 | -0.030477
-0.03 | -0.0020264 | -0.027598
-0.02 | -0.0013847 | -0.025277
-0.01 | -0.0007098 | -0.022574
0 | -5e-06 | -0.019787
0.01 | 0.0007149 | -0.017361
0.02 | 0.0015058 | -0.015143
0.03 | 0.0023553 | -0.012944
0.04 | 0.0033009 | -0.010555
0.05 | 0.0043298 | -0.007893
0.06 | 0.005518 | -0.0049243
0.07 | 0.006744 | -0.001513
0.08 | 0.00821 | 0.0026521
0.09 | 0.009868 | 0.007887
0.1 | 0.01186 | 0.01443
0.11 | 0.014027 | 0.022766
0.12 | 0.016507 | 0.033805
0.13 | 0.019315 | 0.04744
0.14 | 0.02279 | 0.06459
0.15 | 0.026473 | 0.08675
0.16 | 0.030751 | 0.11459
0.17 | 0.035553 | 0.14987
0.18 | 0.04125 | 0.19322
0.19 | 0.047861 | 0.24762
0.2 | 0.054861 | 0.31471
0.21 | 0.06236 | 0.39734
0.22 | 0.07211 | 0.49777
0.23 | 0.0828 | 0.6155
0.24 | 0.09531 | 0.765
0.25 | 0.10937 | 0.9491
0.26 | 0.12537 | 1.1702
0.27 | 0.14407 | 1.4318
0.28 | 0.16493 | 1.754
0.29 | 0.18773 | 2.141
0.3 | 0.21454 | 2.6058
0.31 | 0.24522 | 3.161
0.32 | 0.27836 | 3.8321
0.33 | 0.31782 | 4.6443
0.34 | 0.36182 | 5.5997
0.35 | 0.4121 | 6.698
0.36 | 0.46854 | 8.092
0.37 | 0.53695 | 9.738
0.38 | 0.6016 | 11.722
0.39 | 0.6871 | 14.108
0.4 | 0.7887 | 16.91
0.41 | 0.905 | 20.315
0.42 | 1.0381 | 24.45
0.43 | 1.2029 | 29.404
0.44 | 1.3857 | 35.249
0.45 | 1.6088 | 42.399
0.46 | 1.8693 | 50.991
0.47 | 2.1822 | 60.91
0.48 | 2.5574 | 73.3
0.49 | 3.0037 | 87.76
0.5 | 3.5483 | 105.4