## Diode Characteristic (uA-mm)
VGS (V) | VDS = 0.000 V | VDS = 0.500 V
-1.25 | -3.1336 | -8.497
-1.24 | -3.021 | -8.278
-1.23 | -2.9205 | -8
-1.22 | -2.8093 | -7.747
-1.21 | -2.7002 | -7.502
-1.2 | -2.6293 | -7.275
-1.19 | -2.5103 | -7.039
-1.18 | -2.4121 | -6.821
-1.17 | -2.3397 | -6.64
-1.16 | -2.2607 | -6.405
-1.15 | -2.1748 | -6.237
-1.14 | -2.0859 | -6.012
-1.13 | -2.0295 | -5.813
-1.12 | -1.9392 | -5.654
-1.11 | -1.8725 | -5.484
-1.1 | -1.794 | -5.327
-1.09 | -1.7444 | -5.126
-1.08 | -1.6747 | -4.9516
-1.07 | -1.612 | -4.7989
-1.06 | -1.5571 | -4.6412
-1.05 | -1.4968 | -4.4964
-1.04 | -1.4457 | -4.3564
-1.03 | -1.3829 | -4.2138
-1.02 | -1.342 | -4.0793
-1.01 | -1.2934 | -3.9182
-1 | -1.2372 | -3.796
-0.99 | -1.1827 | -3.6669
-0.98 | -1.1375 | -3.5713
-0.97 | -1.0971 | -3.4302
-0.96 | -1.0538 | -3.3278
-0.95 | -1.016 | -3.2218
-0.94 | -0.9708 | -3.1082
-0.93 | -0.94 | -3.0096
-0.92 | -0.8972 | -2.882
-0.91 | -0.8599 | -2.799
-0.9 | -0.8274 | -2.7043
-0.89 | -0.7957 | -2.6125
-0.88 | -0.7644 | -2.5136
-0.87 | -0.7388 | -2.4423
-0.86 | -0.7047 | -2.3593
-0.85 | -0.6765 | -2.2872
-0.84 | -0.6434 | -2.2096
-0.83 | -0.6228 | -2.1302
-0.82 | -0.6029 | -2.0301
-0.81 | -0.5764 | -1.9678
-0.8 | -0.5506 | -1.8941
-0.79 | -0.529 | -1.8287
-0.78 | -0.5031 | -1.7606
-0.77 | -0.48191 | -1.6849
-0.76 | -0.45963 | -1.6391
-0.75 | -0.44111 | -1.5793
-0.74 | -0.41938 | -1.5077
-0.73 | -0.40402 | -1.4582
-0.72 | -0.38365 | -1.407
-0.71 | -0.37095 | -1.3571
-0.7 | -0.3517 | -1.3117
-0.69 | -0.33548 | -1.2614
-0.68 | -0.32334 | -1.2114
-0.67 | -0.30283 | -1.1629
-0.66 | -0.29192 | -1.1319
-0.65 | -0.2776 | -1.0865
-0.64 | -0.26557 | -1.042
-0.63 | -0.25007 | -0.9982
-0.62 | -0.23726 | -0.9612
-0.61 | -0.22737 | -0.9233
-0.6 | -0.21365 | -0.8926
-0.59 | -0.20391 | -0.8537
-0.58 | -0.19378 | -0.8213
-0.57 | -0.18534 | -0.7944
-0.56 | -0.17553 | -0.7535
-0.55 | -0.16727 | -0.7283
-0.54 | -0.15773 | -0.6999
-0.53 | -0.14962 | -0.6729
-0.52 | -0.14288 | -0.6459
-0.51 | -0.13644 | -0.6204
-0.5 | -0.12927 | -0.5953
-0.49 | -0.1215 | -0.5723
-0.48 | -0.11401 | -0.5515
-0.47 | -0.10733 | -0.5261
-0.46 | -0.102 | -0.5099
-0.45 | -0.09607 | -0.48398
-0.44 | -0.09028 | -0.46696
-0.43 | -0.08621 | -0.44542
-0.42 | -0.08064 | -0.43046
-0.41 | -0.07599 | -0.40936
-0.4 | -0.07115 | -0.39235
-0.39 | -0.06708 | -0.37623
-0.38 | -0.06332 | -0.35957
-0.37 | -0.05965 | -0.34474
-0.36 | -0.05562 | -0.32855
-0.35 | -0.0525 | -0.31112
-0.34 | -0.049618 | -0.30054
-0.33 | -0.046465 | -0.28624
-0.32 | -0.043479 | -0.27205
-0.31 | -0.04054 | -0.25696
-0.3 | -0.037747 | -0.24425
-0.29 | -0.035461 | -0.23208
-0.28 | -0.03308 | -0.21917
-0.27 | -0.03087 | -0.20793
-0.26 | -0.028505 | -0.19598
-0.25 | -0.026535 | -0.18415
-0.24 | -0.024505 | -0.17389
-0.23 | -0.022723 | -0.16393
-0.22 | -0.021109 | -0.15471
-0.21 | -0.019548 | -0.14271
-0.2 | -0.018038 | -0.13433
-0.19 | -0.016624 | -0.12378
-0.18 | -0.01516 | -0.11485
-0.17 | -0.013847 | -0.10581
-0.16 | -0.012763 | -0.09867
-0.15 | -0.011712 | -0.09098
-0.14 | -0.010522 | -0.08313
-0.13 | -0.00957 | -0.07766
-0.12 | -0.008663 | -0.07184
-0.11 | -0.007854 | -0.06506
-0.1 | -0.006941 | -0.0602
-0.09 | -0.006169 | -0.05575
-0.08 | -0.005445 | -0.0511
-0.07 | -0.0047278 | -0.046597
-0.06 | -0.004032 | -0.041981
-0.05 | -0.003379 | -0.038411
-0.04 | -0.0027076 | -0.03423
-0.03 | -0.002071 | -0.030982
-0.02 | -0.0013814 | -0.028106
-0.01 | -0.000732 | -0.025171
0 | -1.33e-05 | -0.022393
0.01 | 0.0007104 | -0.019496
0.02 | 0.0015394 | -0.016975
0.03 | 0.0023922 | -0.014591
0.04 | 0.0034084 | -0.011949
0.05 | 0.004438 | -0.009352
0.06 | 0.0056316 | -0.006235
0.07 | 0.006925 | -0.0025743
0.08 | 0.008457 | 0.0017853
0.09 | 0.01017 | 0.007029
0.1 | 0.012154 | 0.013465
0.11 | 0.014341 | 0.021796
0.12 | 0.016917 | 0.032526
0.13 | 0.019945 | 0.046104
0.14 | 0.023204 | 0.06299
0.15 | 0.026886 | 0.08443
0.16 | 0.031101 | 0.11264
0.17 | 0.035989 | 0.14731
0.18 | 0.041551 | 0.18971
0.19 | 0.048201 | 0.24321
0.2 | 0.055113 | 0.30824
0.21 | 0.06252 | 0.39147
0.22 | 0.07203 | 0.49022
0.23 | 0.08279 | 0.6038
0.24 | 0.0952 | 0.7522
0.25 | 0.10926 | 0.9314
0.26 | 0.12526 | 1.1481
0.27 | 0.1426 | 1.4103
0.28 | 0.16296 | 1.7249
0.29 | 0.18617 | 2.1072
0.3 | 0.21322 | 2.5669
0.31 | 0.24221 | 3.1224
0.32 | 0.2752 | 3.7835
0.33 | 0.31356 | 4.5657
0.34 | 0.35759 | 5.5278
0.35 | 0.40766 | 6.63
0.36 | 0.4631 | 7.99
0.37 | 0.52812 | 9.646
0.38 | 0.5964 | 11.622
0.39 | 0.6794 | 13.978
0.4 | 0.7789 | 16.778
0.41 | 0.895 | 20.199
0.42 | 1.0346 | 24.352
0.43 | 1.1919 | 29.27
0.44 | 1.3774 | 35.188
0.45 | 1.6002 | 42.288
0.46 | 1.8566 | 50.937
0.47 | 2.1791 | 61
0.48 | 2.5517 | 73.29
0.49 | 3.0111 | 88.12
0.5 | 3.5613 | 105.62