## Diode Characteristic (uA-mm)
VGS (V) | VDS = 0.000 V | VDS = 0.500 V
-1.25 | -2.8564 | -7.401
-1.24 | -2.7485 | -7.161
-1.23 | -2.6403 | -6.922
-1.22 | -2.5486 | -6.721
-1.21 | -2.4585 | -6.506
-1.2 | -2.3703 | -6.288
-1.19 | -2.2977 | -6.104
-1.18 | -2.1997 | -5.904
-1.17 | -2.1356 | -5.715
-1.16 | -2.0552 | -5.533
-1.15 | -1.9804 | -5.38
-1.14 | -1.9189 | -5.195
-1.13 | -1.846 | -5.057
-1.12 | -1.7777 | -4.8784
-1.11 | -1.706 | -4.741
-1.1 | -1.654 | -4.5762
-1.09 | -1.5939 | -4.4229
-1.08 | -1.5404 | -4.273
-1.07 | -1.4838 | -4.1539
-1.06 | -1.4234 | -4.0189
-1.05 | -1.3735 | -3.8866
-1.04 | -1.3229 | -3.7623
-1.03 | -1.2749 | -3.6392
-1.02 | -1.2208 | -3.5211
-1.01 | -1.1789 | -3.407
-1 | -1.1302 | -3.3
-0.99 | -1.0941 | -3.2017
-0.98 | -1.0525 | -3.0786
-0.97 | -1.0098 | -2.9783
-0.96 | -0.9761 | -2.8714
-0.95 | -0.9311 | -2.7762
-0.94 | -0.8975 | -2.6759
-0.93 | -0.8634 | -2.6069
-0.92 | -0.8322 | -2.5109
-0.91 | -0.795 | -2.4375
-0.9 | -0.7664 | -2.3458
-0.89 | -0.7355 | -2.2759
-0.88 | -0.7022 | -2.1997
-0.87 | -0.6757 | -2.1186
-0.86 | -0.6499 | -2.0346
-0.85 | -0.6219 | -1.9698
-0.84 | -0.5955 | -1.9051
-0.83 | -0.5708 | -1.8239
-0.82 | -0.5489 | -1.7671
-0.81 | -0.5259 | -1.7052
-0.8 | -0.5042 | -1.65
-0.79 | -0.48727 | -1.5916
-0.78 | -0.46786 | -1.5274
-0.77 | -0.44517 | -1.4724
-0.76 | -0.42482 | -1.4261
-0.75 | -0.40342 | -1.3729
-0.74 | -0.38755 | -1.3252
-0.73 | -0.37319 | -1.2759
-0.72 | -0.35661 | -1.2323
-0.71 | -0.34226 | -1.1789
-0.7 | -0.32506 | -1.1365
-0.69 | -0.3122 | -1.0925
-0.68 | -0.29807 | -1.0488
-0.67 | -0.28648 | -1.0079
-0.66 | -0.27149 | -0.9801
-0.65 | -0.25831 | -0.9371
-0.64 | -0.24909 | -0.9061
-0.63 | -0.23578 | -0.8709
-0.62 | -0.2245 | -0.8335
-0.61 | -0.2136 | -0.8072
-0.6 | -0.20247 | -0.7754
-0.59 | -0.19307 | -0.7449
-0.58 | -0.18418 | -0.7151
-0.57 | -0.17567 | -0.6864
-0.56 | -0.16702 | -0.6645
-0.55 | -0.15738 | -0.6349
-0.54 | -0.15023 | -0.6121
-0.53 | -0.14233 | -0.5909
-0.52 | -0.1344 | -0.5666
-0.51 | -0.12821 | -0.5431
-0.5 | -0.12181 | -0.5208
-0.49 | -0.11492 | -0.49874
-0.48 | -0.1088 | -0.47884
-0.47 | -0.10323 | -0.46017
-0.46 | -0.0972 | -0.44113
-0.45 | -0.09177 | -0.42297
-0.44 | -0.08735 | -0.40429
-0.43 | -0.08159 | -0.38839
-0.42 | -0.07721 | -0.37107
-0.41 | -0.07296 | -0.35485
-0.4 | -0.06885 | -0.34058
-0.39 | -0.06463 | -0.32611
-0.38 | -0.06073 | -0.31118
-0.37 | -0.05694 | -0.29906
-0.36 | -0.05359 | -0.2862
-0.35 | -0.05024 | -0.27213
-0.34 | -0.047577 | -0.25808
-0.33 | -0.044515 | -0.24863
-0.32 | -0.041789 | -0.23497
-0.31 | -0.039169 | -0.22374
-0.3 | -0.036632 | -0.21101
-0.29 | -0.034215 | -0.20054
-0.28 | -0.031984 | -0.19191
-0.27 | -0.029745 | -0.17964
-0.26 | -0.027594 | -0.16841
-0.25 | -0.025624 | -0.15981
-0.24 | -0.023886 | -0.14833
-0.23 | -0.022225 | -0.14034
-0.22 | -0.020709 | -0.13053
-0.21 | -0.018918 | -0.12249
-0.2 | -0.017531 | -0.11382
-0.19 | -0.016105 | -0.10631
-0.18 | -0.014839 | -0.0983
-0.17 | -0.01354 | -0.0913
-0.16 | -0.012462 | -0.08397
-0.15 | -0.011341 | -0.07831
-0.14 | -0.010382 | -0.07197
-0.13 | -0.00937 | -0.06708
-0.12 | -0.008508 | -0.06117
-0.11 | -0.007663 | -0.05648
-0.1 | -0.006909 | -0.0519
-0.09 | -0.006056 | -0.046988
-0.08 | -0.005336 | -0.043057
-0.07 | -0.0046142 | -0.03977
-0.06 | -0.0039786 | -0.036504
-0.05 | -0.0032992 | -0.032744
-0.04 | -0.002679 | -0.030277
-0.03 | -0.0020021 | -0.02721
-0.02 | -0.0013927 | -0.024508
-0.01 | -0.0007031 | -0.022122
0 | 5e-06 | -0.019465
0.01 | 0.0007084 | -0.017379
0.02 | 0.0015213 | -0.015105
0.03 | 0.002358 | -0.012905
0.04 | 0.0033415 | -0.010493
0.05 | 0.004305 | -0.008135
0.06 | 0.0054819 | -0.005239
0.07 | 0.006732 | -0.0018333
0.08 | 0.008137 | 0.0022091
0.09 | 0.009813 | 0.007212
0.1 | 0.011687 | 0.013756
0.11 | 0.013811 | 0.021904
0.12 | 0.016226 | 0.032456
0.13 | 0.018954 | 0.045556
0.14 | 0.022038 | 0.06205
0.15 | 0.02566 | 0.08361
0.16 | 0.029666 | 0.11086
0.17 | 0.034439 | 0.14426
0.18 | 0.03986 | 0.18678
0.19 | 0.045764 | 0.23927
0.2 | 0.052551 | 0.30308
0.21 | 0.0598 | 0.38402
0.22 | 0.06874 | 0.47969
0.23 | 0.07889 | 0.5924
0.24 | 0.09121 | 0.7379
0.25 | 0.10451 | 0.913
0.26 | 0.11921 | 1.1249
0.27 | 0.13596 | 1.3824
0.28 | 0.15551 | 1.6945
0.29 | 0.1773 | 2.0603
0.3 | 0.20234 | 2.5163
0.31 | 0.23025 | 3.0582
0.32 | 0.26261 | 3.7032
0.33 | 0.29797 | 4.4914
0.34 | 0.34088 | 5.4283
0.35 | 0.38721 | 6.489
0.36 | 0.44189 | 7.837
0.37 | 0.50321 | 9.473
0.38 | 0.5741 | 11.413
0.39 | 0.6566 | 13.716
0.4 | 0.752 | 16.498
0.41 | 0.863 | 19.86
0.42 | 0.9958 | 23.907
0.43 | 1.1426 | 28.755
0.44 | 1.3266 | 34.563
0.45 | 1.5398 | 41.602
0.46 | 1.7978 | 49.994
0.47 | 2.0967 | 60.04
0.48 | 2.4634 | 72.17
0.49 | 2.9009 | 86.42
0.5 | 3.4303 | 103.9