## Diode Characteristic (uA-mm)
VGS (V) | VDS = 0.000 V | VDS = 0.500 V
-1.25 | -2.8833 | -7.835
-1.24 | -2.8055 | -7.612
-1.23 | -2.7023 | -7.316
-1.22 | -2.6106 | -7.106
-1.21 | -2.4974 | -6.884
-1.2 | -2.4233 | -6.676
-1.19 | -2.3481 | -6.471
-1.18 | -2.2462 | -6.264
-1.17 | -2.1763 | -6.057
-1.16 | -2.0936 | -5.854
-1.15 | -2.0257 | -5.691
-1.14 | -1.94 | -5.513
-1.13 | -1.8617 | -5.309
-1.12 | -1.8016 | -5.154
-1.11 | -1.7365 | -5.01
-1.1 | -1.6716 | -4.8293
-1.09 | -1.6097 | -4.6789
-1.08 | -1.555 | -4.5428
-1.07 | -1.4953 | -4.386
-1.06 | -1.4378 | -4.225
-1.05 | -1.3929 | -4.1144
-1.04 | -1.3356 | -3.964
-1.03 | -1.2903 | -3.8241
-1.02 | -1.2355 | -3.7036
-1.01 | -1.1851 | -3.5788
-1 | -1.1443 | -3.4737
-0.99 | -1.0988 | -3.3505
-0.98 | -1.0556 | -3.2429
-0.97 | -1.0174 | -3.1343
-0.96 | -0.9811 | -3.0341
-0.95 | -0.9363 | -2.9235
-0.94 | -0.9038 | -2.8443
-0.93 | -0.867 | -2.7386
-0.92 | -0.8292 | -2.6416
-0.91 | -0.799 | -2.5497
-0.9 | -0.7682 | -2.4772
-0.89 | -0.7366 | -2.3873
-0.88 | -0.713 | -2.2962
-0.87 | -0.6823 | -2.2178
-0.86 | -0.6544 | -2.1289
-0.85 | -0.6302 | -2.0645
-0.84 | -0.5999 | -2.0001
-0.83 | -0.579 | -1.9236
-0.82 | -0.5514 | -1.8557
-0.81 | -0.5283 | -1.7918
-0.8 | -0.5103 | -1.7183
-0.79 | -0.48497 | -1.667
-0.78 | -0.46368 | -1.6078
-0.77 | -0.44544 | -1.5444
-0.76 | -0.42775 | -1.4895
-0.75 | -0.40701 | -1.4383
-0.74 | -0.38884 | -1.3881
-0.73 | -0.37294 | -1.3338
-0.72 | -0.35699 | -1.2854
-0.71 | -0.34094 | -1.244
-0.7 | -0.32659 | -1.1996
-0.69 | -0.31288 | -1.1494
-0.68 | -0.29774 | -1.1064
-0.67 | -0.28478 | -1.064
-0.66 | -0.27085 | -1.0245
-0.65 | -0.25733 | -0.9835
-0.64 | -0.24684 | -0.9492
-0.63 | -0.23542 | -0.9112
-0.62 | -0.22374 | -0.8739
-0.61 | -0.21219 | -0.8483
-0.6 | -0.20386 | -0.8165
-0.59 | -0.19293 | -0.7848
-0.58 | -0.18388 | -0.752
-0.57 | -0.17456 | -0.7217
-0.56 | -0.16608 | -0.6928
-0.55 | -0.15753 | -0.6688
-0.54 | -0.14939 | -0.6416
-0.53 | -0.14175 | -0.6155
-0.52 | -0.13491 | -0.5932
-0.51 | -0.12679 | -0.5723
-0.5 | -0.12046 | -0.5467
-0.49 | -0.11434 | -0.5191
-0.48 | -0.1088 | -0.5041
-0.47 | -0.10297 | -0.48235
-0.46 | -0.09655 | -0.46365
-0.45 | -0.09114 | -0.4438
-0.44 | -0.08674 | -0.43004
-0.43 | -0.0811 | -0.40685
-0.42 | -0.0775 | -0.39091
-0.41 | -0.07262 | -0.37413
-0.4 | -0.06827 | -0.35894
-0.39 | -0.06429 | -0.34257
-0.38 | -0.06041 | -0.32806
-0.37 | -0.05669 | -0.31478
-0.36 | -0.05344 | -0.29984
-0.35 | -0.05035 | -0.28622
-0.34 | -0.047386 | -0.27374
-0.33 | -0.044429 | -0.25766
-0.32 | -0.041803 | -0.24622
-0.31 | -0.039022 | -0.2348
-0.3 | -0.036284 | -0.22314
-0.29 | -0.033996 | -0.21152
-0.28 | -0.031578 | -0.19843
-0.27 | -0.029656 | -0.18907
-0.26 | -0.027516 | -0.17734
-0.25 | -0.025736 | -0.16798
-0.24 | -0.023696 | -0.15692
-0.23 | -0.022129 | -0.14766
-0.22 | -0.020414 | -0.13792
-0.21 | -0.018904 | -0.1287
-0.2 | -0.017261 | -0.12086
-0.19 | -0.015981 | -0.11145
-0.18 | -0.01461 | -0.1039
-0.17 | -0.013534 | -0.09671
-0.16 | -0.01234 | -0.08957
-0.15 | -0.011275 | -0.08245
-0.14 | -0.01028 | -0.0764
-0.13 | -0.009353 | -0.07121
-0.12 | -0.00842 | -0.06496
-0.11 | -0.007582 | -0.05956
-0.1 | -0.006794 | -0.05442
-0.09 | -0.006059 | -0.049811
-0.08 | -0.005271 | -0.045682
-0.07 | -0.0046021 | -0.041799
-0.06 | -0.0039483 | -0.038344
-0.05 | -0.0032875 | -0.034492
-0.04 | -0.0026624 | -0.031532
-0.03 | -0.0020014 | -0.028498
-0.02 | -0.0013724 | -0.025753
-0.01 | -0.0006825 | -0.023046
0 | -1.25e-05 | -0.020416
0.01 | 0.0007182 | -0.0181
0.02 | 0.0014789 | -0.015695
0.03 | 0.0023534 | -0.013369
0.04 | 0.0032752 | -0.01104
0.05 | 0.0043377 | -0.008391
0.06 | 0.0054352 | -0.005406
0.07 | 0.006714 | -0.0018969
0.08 | 0.008221 | 0.00226
0.09 | 0.009856 | 0.007452
0.1 | 0.011732 | 0.01394
0.11 | 0.013916 | 0.022349
0.12 | 0.016374 | 0.033181
0.13 | 0.019067 | 0.046653
0.14 | 0.022275 | 0.06365
0.15 | 0.025969 | 0.08567
0.16 | 0.03001 | 0.1138
0.17 | 0.034708 | 0.14796
0.18 | 0.040114 | 0.19084
0.19 | 0.046517 | 0.24345
0.2 | 0.053291 | 0.31015
0.21 | 0.06051 | 0.39165
0.22 | 0.07 | 0.48903
0.23 | 0.0801 | 0.6049
0.24 | 0.09194 | 0.7519
0.25 | 0.10503 | 0.9295
0.26 | 0.12086 | 1.1469
0.27 | 0.13793 | 1.4076
0.28 | 0.15732 | 1.7184
0.29 | 0.17932 | 2.1005
0.3 | 0.20463 | 2.5604
0.31 | 0.2338 | 3.1065
0.32 | 0.26682 | 3.7586
0.33 | 0.30359 | 4.5523
0.34 | 0.34572 | 5.4979
0.35 | 0.39192 | 6.58
0.36 | 0.44782 | 7.933
0.37 | 0.51227 | 9.589
0.38 | 0.5741 | 11.519
0.39 | 0.657 | 13.874
0.4 | 0.7546 | 16.664
0.41 | 0.8654 | 20.069
0.42 | 1.0008 | 24.138
0.43 | 1.1524 | 29.017
0.44 | 1.3348 | 34.898
0.45 | 1.548 | 41.955
0.46 | 1.8076 | 50.504
0.47 | 2.1128 | 60.68
0.48 | 2.4715 | 72.71
0.49 | 2.9166 | 87.28
0.5 | 3.4496 | 104.7