## Diode Characteristic (uA-mm)
VGS (V) | VDS = 0.000 V | VDS = 0.500 V
-1.25 | -2.9605 | -8.036
-1.24 | -2.8498 | -7.76
-1.23 | -2.7547 | -7.483
-1.22 | -2.6587 | -7.269
-1.21 | -2.5672 | -7.055
-1.2 | -2.4674 | -6.834
-1.19 | -2.3806 | -6.62
-1.18 | -2.3098 | -6.396
-1.17 | -2.2198 | -6.183
-1.16 | -2.1307 | -6.006
-1.15 | -2.0644 | -5.795
-1.14 | -1.9982 | -5.636
-1.13 | -1.914 | -5.442
-1.12 | -1.8466 | -5.266
-1.11 | -1.7763 | -5.111
-1.1 | -1.7031 | -4.9376
-1.09 | -1.6517 | -4.7868
-1.08 | -1.5903 | -4.6429
-1.07 | -1.5383 | -4.4743
-1.06 | -1.4784 | -4.3266
-1.05 | -1.4337 | -4.2056
-1.04 | -1.3742 | -4.0373
-1.03 | -1.3226 | -3.9315
-1.02 | -1.2838 | -3.7864
-1.01 | -1.2249 | -3.666
-1 | -1.1817 | -3.5408
-0.99 | -1.1326 | -3.4355
-0.98 | -1.0939 | -3.3313
-0.97 | -1.0485 | -3.2061
-0.96 | -1.0094 | -3.0983
-0.95 | -0.9707 | -2.995
-0.94 | -0.9279 | -2.8957
-0.93 | -0.8936 | -2.79
-0.92 | -0.8615 | -2.6984
-0.91 | -0.8245 | -2.6219
-0.9 | -0.7877 | -2.5177
-0.89 | -0.7605 | -2.4392
-0.88 | -0.7289 | -2.3683
-0.87 | -0.6994 | -2.2719
-0.86 | -0.672 | -2.1977
-0.85 | -0.6445 | -2.1171
-0.84 | -0.6208 | -2.0405
-0.83 | -0.5956 | -1.9865
-0.82 | -0.5705 | -1.9193
-0.81 | -0.5456 | -1.8449
-0.8 | -0.5227 | -1.7703
-0.79 | -0.50125 | -1.711
-0.78 | -0.48116 | -1.6537
-0.77 | -0.45989 | -1.5928
-0.76 | -0.44115 | -1.532
-0.75 | -0.42214 | -1.4816
-0.74 | -0.40435 | -1.4211
-0.73 | -0.38555 | -1.3668
-0.72 | -0.37012 | -1.3173
-0.71 | -0.35387 | -1.2756
-0.7 | -0.33803 | -1.2202
-0.69 | -0.32203 | -1.1859
-0.68 | -0.30928 | -1.1403
-0.67 | -0.29668 | -1.0946
-0.66 | -0.28324 | -1.0525
-0.65 | -0.26773 | -1.0153
-0.64 | -0.25428 | -0.9704
-0.63 | -0.2436 | -0.943
-0.62 | -0.23179 | -0.8973
-0.61 | -0.22031 | -0.8721
-0.6 | -0.20992 | -0.8374
-0.59 | -0.20004 | -0.8023
-0.58 | -0.19031 | -0.77
-0.57 | -0.1808 | -0.7408
-0.56 | -0.17133 | -0.7094
-0.55 | -0.16361 | -0.6834
-0.54 | -0.15486 | -0.6603
-0.53 | -0.14714 | -0.6341
-0.52 | -0.13904 | -0.6063
-0.51 | -0.13194 | -0.5849
-0.5 | -0.12584 | -0.5586
-0.49 | -0.11876 | -0.5365
-0.48 | -0.11194 | -0.5137
-0.47 | -0.10625 | -0.49107
-0.46 | -0.09984 | -0.47257
-0.45 | -0.09475 | -0.45628
-0.44 | -0.08912 | -0.43233
-0.43 | -0.08392 | -0.41801
-0.42 | -0.07934 | -0.39953
-0.41 | -0.07454 | -0.3817
-0.4 | -0.07 | -0.36685
-0.39 | -0.06589 | -0.34842
-0.38 | -0.06242 | -0.33439
-0.37 | -0.05874 | -0.3196
-0.36 | -0.0549 | -0.30493
-0.35 | -0.05153 | -0.29285
-0.34 | -0.048735 | -0.27671
-0.33 | -0.045586 | -0.26508
-0.32 | -0.042769 | -0.25243
-0.31 | -0.039919 | -0.23872
-0.3 | -0.037381 | -0.22815
-0.29 | -0.035229 | -0.21745
-0.28 | -0.03266 | -0.20454
-0.27 | -0.030306 | -0.19302
-0.26 | -0.028509 | -0.18277
-0.25 | -0.026611 | -0.17374
-0.24 | -0.02456 | -0.16265
-0.23 | -0.022637 | -0.15234
-0.22 | -0.020978 | -0.14201
-0.21 | -0.019395 | -0.13345
-0.2 | -0.017957 | -0.12359
-0.19 | -0.016178 | -0.11512
-0.18 | -0.014991 | -0.10805
-0.17 | -0.01378 | -0.09999
-0.16 | -0.012635 | -0.09267
-0.15 | -0.011512 | -0.08573
-0.14 | -0.010465 | -0.07805
-0.13 | -0.009502 | -0.07252
-0.12 | -0.008639 | -0.06696
-0.11 | -0.007746 | -0.06183
-0.1 | -0.006924 | -0.05682
-0.09 | -0.006122 | -0.05137
-0.08 | -0.005475 | -0.046785
-0.07 | -0.0047681 | -0.042438
-0.06 | -0.0040383 | -0.038502
-0.05 | -0.0034089 | -0.034745
-0.04 | -0.0027201 | -0.032037
-0.03 | -0.0020841 | -0.029275
-0.02 | -0.0014025 | -0.025938
-0.01 | -0.0007303 | -0.023284
0 | -1.73e-05 | -0.020686
0.01 | 0.0007644 | -0.018165
0.02 | 0.0015224 | -0.015917
0.03 | 0.0024497 | -0.013536
0.04 | 0.0033566 | -0.010909
0.05 | 0.0044591 | -0.008451
0.06 | 0.0055831 | -0.005434
0.07 | 0.006835 | -0.0018224
0.08 | 0.008322 | 0.0023949
0.09 | 0.010139 | 0.007617
0.1 | 0.011984 | 0.014542
0.11 | 0.014143 | 0.0229
0.12 | 0.016698 | 0.033776
0.13 | 0.01953 | 0.047438
0.14 | 0.022699 | 0.06455
0.15 | 0.026251 | 0.08687
0.16 | 0.030543 | 0.11548
0.17 | 0.035246 | 0.15048
0.18 | 0.040725 | 0.19349
0.19 | 0.046734 | 0.24811
0.2 | 0.054111 | 0.31552
0.21 | 0.0615 | 0.39772
0.22 | 0.07092 | 0.49798
0.23 | 0.08117 | 0.6151
0.24 | 0.09291 | 0.7647
0.25 | 0.10684 | 0.9444
0.26 | 0.12248 | 1.164
0.27 | 0.1398 | 1.4268
0.28 | 0.15939 | 1.7482
0.29 | 0.182 | 2.1293
0.3 | 0.20791 | 2.598
0.31 | 0.23627 | 3.1536
0.32 | 0.26798 | 3.8099
0.33 | 0.30482 | 4.6183
0.34 | 0.34783 | 5.5718
0.35 | 0.39584 | 6.667
0.36 | 0.44925 | 8.046
0.37 | 0.51096 | 9.712
0.38 | 0.5748 | 11.692
0.39 | 0.6575 | 14.041
0.4 | 0.7496 | 16.888
0.41 | 0.8642 | 20.29
0.42 | 0.9925 | 24.398
0.43 | 1.1443 | 29.373
0.44 | 1.3252 | 35.291
0.45 | 1.5366 | 42.427
0.46 | 1.7899 | 51
0.47 | 2.091 | 61.11
0.48 | 2.4503 | 73.53
0.49 | 2.8911 | 88.12
0.5 | 3.4059 | 105.8