## Diode Characteristic (uA-mm)
VGS (V) | VDS = 0.000 V | VDS = 0.500 V
-1.25 | -2.9552 | -7.976
-1.24 | -2.8442 | -7.727
-1.23 | -2.7573 | -7.477
-1.22 | -2.6566 | -7.239
-1.21 | -2.5748 | -7.047
-1.2 | -2.4817 | -6.798
-1.19 | -2.3968 | -6.579
-1.18 | -2.2929 | -6.364
-1.17 | -2.2153 | -6.196
-1.16 | -2.1421 | -6.002
-1.15 | -2.0591 | -5.799
-1.14 | -2.0034 | -5.631
-1.13 | -1.9181 | -5.436
-1.12 | -1.8448 | -5.283
-1.11 | -1.787 | -5.134
-1.1 | -1.719 | -4.9476
-1.09 | -1.6516 | -4.7795
-1.08 | -1.5971 | -4.639
-1.07 | -1.5369 | -4.4936
-1.06 | -1.481 | -4.3471
-1.05 | -1.426 | -4.1982
-1.04 | -1.3717 | -4.0776
-1.03 | -1.3202 | -3.9492
-1.02 | -1.272 | -3.8041
-1.01 | -1.2229 | -3.6914
-1 | -1.1763 | -3.5684
-0.99 | -1.1298 | -3.4402
-0.98 | -1.0885 | -3.351
-0.97 | -1.0461 | -3.2148
-0.96 | -1.0049 | -3.1266
-0.95 | -0.971 | -3.0295
-0.94 | -0.9254 | -2.9203
-0.93 | -0.8904 | -2.8063
-0.92 | -0.8547 | -2.7089
-0.91 | -0.8223 | -2.619
-0.9 | -0.7871 | -2.5249
-0.89 | -0.7517 | -2.4442
-0.88 | -0.7235 | -2.3671
-0.87 | -0.6909 | -2.2706
-0.86 | -0.6664 | -2.192
-0.85 | -0.6394 | -2.123
-0.84 | -0.6121 | -2.041
-0.83 | -0.59 | -1.9646
-0.82 | -0.5638 | -1.9057
-0.81 | -0.5421 | -1.8328
-0.8 | -0.5185 | -1.7733
-0.79 | -0.49896 | -1.6974
-0.78 | -0.47695 | -1.641
-0.77 | -0.45692 | -1.581
-0.76 | -0.43648 | -1.5145
-0.75 | -0.41545 | -1.4735
-0.74 | -0.39967 | -1.4191
-0.73 | -0.38057 | -1.3695
-0.72 | -0.36442 | -1.314
-0.71 | -0.34647 | -1.2664
-0.7 | -0.32987 | -1.2164
-0.69 | -0.31462 | -1.1702
-0.68 | -0.29957 | -1.1248
-0.67 | -0.287 | -1.0873
-0.66 | -0.27402 | -1.0416
-0.65 | -0.26185 | -1.0054
-0.64 | -0.24967 | -0.9707
-0.63 | -0.23881 | -0.932
-0.62 | -0.22695 | -0.8916
-0.61 | -0.21482 | -0.8677
-0.6 | -0.20307 | -0.8322
-0.59 | -0.19556 | -0.794
-0.58 | -0.18487 | -0.7656
-0.57 | -0.17576 | -0.7347
-0.56 | -0.16664 | -0.7038
-0.55 | -0.1587 | -0.6796
-0.54 | -0.15053 | -0.6537
-0.53 | -0.14258 | -0.6251
-0.52 | -0.13562 | -0.5966
-0.51 | -0.12808 | -0.5754
-0.5 | -0.12099 | -0.5534
-0.49 | -0.11542 | -0.5281
-0.48 | -0.10797 | -0.5123
-0.47 | -0.10252 | -0.49114
-0.46 | -0.09698 | -0.47062
-0.45 | -0.09153 | -0.45001
-0.44 | -0.08611 | -0.43414
-0.43 | -0.08143 | -0.41375
-0.42 | -0.07711 | -0.39791
-0.41 | -0.07261 | -0.37951
-0.4 | -0.06815 | -0.3633
-0.39 | -0.0644 | -0.34705
-0.38 | -0.06048 | -0.33329
-0.37 | -0.05701 | -0.31931
-0.36 | -0.05337 | -0.30462
-0.35 | -0.0503 | -0.2906
-0.34 | -0.04714 | -0.27752
-0.33 | -0.044109 | -0.26502
-0.32 | -0.041054 | -0.25232
-0.31 | -0.038599 | -0.24078
-0.3 | -0.036359 | -0.22728
-0.29 | -0.033667 | -0.2147
-0.28 | -0.031493 | -0.20378
-0.27 | -0.02903 | -0.19313
-0.26 | -0.027208 | -0.18228
-0.25 | -0.025343 | -0.17006
-0.24 | -0.023463 | -0.15995
-0.23 | -0.021759 | -0.15106
-0.22 | -0.020075 | -0.141
-0.21 | -0.01865 | -0.13188
-0.2 | -0.017203 | -0.12233
-0.19 | -0.015772 | -0.11393
-0.18 | -0.014502 | -0.10561
-0.17 | -0.013302 | -0.09849
-0.16 | -0.012294 | -0.09073
-0.15 | -0.011115 | -0.08371
-0.14 | -0.010125 | -0.07648
-0.13 | -0.009177 | -0.07081
-0.12 | -0.008304 | -0.06485
-0.11 | -0.007396 | -0.05932
-0.1 | -0.006626 | -0.0548
-0.09 | -0.005896 | -0.049148
-0.08 | -0.005227 | -0.045096
-0.07 | -0.0045257 | -0.0411
-0.06 | -0.0039064 | -0.037868
-0.05 | -0.0032542 | -0.033893
-0.04 | -0.0026185 | -0.030782
-0.03 | -0.0020181 | -0.027838
-0.02 | -0.0013572 | -0.025219
-0.01 | -0.0007275 | -0.022549
0 | -1.65e-05 | -0.019693
0.01 | 0.0007278 | -0.017428
0.02 | 0.0014774 | -0.015244
0.03 | 0.0023527 | -0.012914
0.04 | 0.0032378 | -0.010627
0.05 | 0.004318 | -0.008134
0.06 | 0.0053951 | -0.005364
0.07 | 0.006581 | -0.0020331
0.08 | 0.008155 | 0.0020926
0.09 | 0.009774 | 0.007101
0.1 | 0.011606 | 0.013494
0.11 | 0.013669 | 0.02168
0.12 | 0.016159 | 0.032081
0.13 | 0.018945 | 0.045508
0.14 | 0.021986 | 0.06232
0.15 | 0.02546 | 0.0838
0.16 | 0.029744 | 0.1106
0.17 | 0.03417 | 0.14522
0.18 | 0.039576 | 0.18763
0.19 | 0.045363 | 0.24019
0.2 | 0.052641 | 0.3056
0.21 | 0.05985 | 0.38457
0.22 | 0.06854 | 0.48423
0.23 | 0.0791 | 0.6003
0.24 | 0.09089 | 0.7457
0.25 | 0.10416 | 0.9249
0.26 | 0.11867 | 1.1411
0.27 | 0.13517 | 1.4029
0.28 | 0.15522 | 1.7181
0.29 | 0.17745 | 2.0984
0.3 | 0.20223 | 2.5618
0.31 | 0.23111 | 3.1062
0.32 | 0.26202 | 3.77
0.33 | 0.29919 | 4.5639
0.34 | 0.34041 | 5.5137
0.35 | 0.38807 | 6.617
0.36 | 0.44281 | 7.996
0.37 | 0.50373 | 9.668
0.38 | 0.5711 | 11.646
0.39 | 0.6567 | 14.022
0.4 | 0.7523 | 16.878
0.41 | 0.8638 | 20.3
0.42 | 0.9964 | 24.514
0.43 | 1.1538 | 29.489
0.44 | 1.3303 | 35.505
0.45 | 1.5436 | 42.67
0.46 | 1.801 | 51.449
0.47 | 2.1 | 61.71
0.48 | 2.474 | 74.2
0.49 | 2.9135 | 89.16
0.5 | 3.455 | 107.13