## Diode Characteristic (uA-mm)
VGS (V) | VDS = 0.000 V | VDS = 0.500 V
-1.25 | -3.2378 | -8.818
-1.24 | -3.1209 | -8.551
-1.23 | -3.0315 | -8.281
-1.22 | -2.9147 | -8.021
-1.21 | -2.7988 | -7.75
-1.2 | -2.7025 | -7.497
-1.19 | -2.5999 | -7.264
-1.18 | -2.508 | -7.032
-1.17 | -2.4185 | -6.787
-1.16 | -2.3399 | -6.584
-1.15 | -2.2559 | -6.394
-1.14 | -2.1635 | -6.194
-1.13 | -2.0926 | -6.001
-1.12 | -2.0163 | -5.788
-1.11 | -1.9374 | -5.615
-1.1 | -1.8657 | -5.426
-1.09 | -1.8031 | -5.22
-1.08 | -1.7322 | -5.065
-1.07 | -1.6784 | -4.876
-1.06 | -1.6082 | -4.7413
-1.05 | -1.5601 | -4.5763
-1.04 | -1.4988 | -4.43
-1.03 | -1.447 | -4.2914
-1.02 | -1.3889 | -4.1577
-1.01 | -1.3286 | -3.9971
-1 | -1.2766 | -3.8641
-0.99 | -1.2365 | -3.7515
-0.98 | -1.1856 | -3.6164
-0.97 | -1.1384 | -3.4894
-0.96 | -1.0958 | -3.4072
-0.95 | -1.0502 | -3.2704
-0.94 | -1.0142 | -3.1661
-0.93 | -0.966 | -3.0647
-0.92 | -0.9328 | -2.9501
-0.91 | -0.8894 | -2.8395
-0.9 | -0.8574 | -2.7509
-0.89 | -0.8232 | -2.6525
-0.88 | -0.7879 | -2.5595
-0.87 | -0.7594 | -2.4649
-0.86 | -0.729 | -2.3822
-0.85 | -0.6978 | -2.3095
-0.84 | -0.6707 | -2.2346
-0.83 | -0.641 | -2.1482
-0.82 | -0.6148 | -2.0723
-0.81 | -0.5883 | -1.9818
-0.8 | -0.5639 | -1.9181
-0.79 | -0.5403 | -1.8553
-0.78 | -0.5143 | -1.7936
-0.77 | -0.49687 | -1.7324
-0.76 | -0.47312 | -1.6722
-0.75 | -0.45255 | -1.6016
-0.74 | -0.43293 | -1.5481
-0.73 | -0.41407 | -1.4909
-0.72 | -0.39817 | -1.4343
-0.71 | -0.37947 | -1.3813
-0.7 | -0.36086 | -1.3212
-0.69 | -0.34459 | -1.2803
-0.68 | -0.3298 | -1.2293
-0.67 | -0.31466 | -1.1832
-0.66 | -0.30028 | -1.1381
-0.65 | -0.28444 | -1.0955
-0.64 | -0.27167 | -1.0574
-0.63 | -0.25843 | -1.0081
-0.62 | -0.24637 | -0.9689
-0.61 | -0.23411 | -0.9295
-0.6 | -0.22399 | -0.8906
-0.59 | -0.21166 | -0.8617
-0.58 | -0.20126 | -0.8278
-0.57 | -0.19184 | -0.7934
-0.56 | -0.18269 | -0.7651
-0.55 | -0.17141 | -0.736
-0.54 | -0.16388 | -0.707
-0.53 | -0.1542 | -0.6734
-0.52 | -0.14578 | -0.6474
-0.51 | -0.13847 | -0.6238
-0.5 | -0.13195 | -0.5993
-0.49 | -0.12414 | -0.5775
-0.48 | -0.11865 | -0.5521
-0.47 | -0.11176 | -0.5282
-0.46 | -0.10524 | -0.5077
-0.45 | -0.09931 | -0.4864
-0.44 | -0.0943 | -0.46614
-0.43 | -0.08918 | -0.44895
-0.42 | -0.08394 | -0.43144
-0.41 | -0.07845 | -0.40899
-0.4 | -0.07414 | -0.38836
-0.39 | -0.06947 | -0.37395
-0.38 | -0.06523 | -0.35917
-0.37 | -0.06166 | -0.3456
-0.36 | -0.05812 | -0.32946
-0.35 | -0.05427 | -0.313
-0.34 | -0.05077 | -0.29857
-0.33 | -0.048229 | -0.28332
-0.32 | -0.044863 | -0.26992
-0.31 | -0.042085 | -0.25698
-0.3 | -0.039184 | -0.24484
-0.29 | -0.036656 | -0.23084
-0.28 | -0.034335 | -0.22016
-0.27 | -0.031908 | -0.20834
-0.26 | -0.029662 | -0.19717
-0.25 | -0.027674 | -0.18572
-0.24 | -0.025779 | -0.17589
-0.23 | -0.02382 | -0.16538
-0.22 | -0.021827 | -0.15461
-0.21 | -0.020248 | -0.14454
-0.2 | -0.018749 | -0.13411
-0.19 | -0.017302 | -0.12626
-0.18 | -0.015791 | -0.11616
-0.17 | -0.014487 | -0.10893
-0.16 | -0.013285 | -0.10066
-0.15 | -0.012097 | -0.09304
-0.14 | -0.010898 | -0.08645
-0.13 | -0.009965 | -0.07932
-0.12 | -0.009014 | -0.07337
-0.11 | -0.008098 | -0.067
-0.1 | -0.007238 | -0.06117
-0.09 | -0.006444 | -0.05592
-0.08 | -0.005688 | -0.05115
-0.07 | -0.0049518 | -0.046643
-0.06 | -0.004226 | -0.042063
-0.05 | -0.0035423 | -0.038083
-0.04 | -0.0028206 | -0.034398
-0.03 | -0.0021814 | -0.031205
-0.02 | -0.0014611 | -0.028456
-0.01 | -0.0007717 | -0.025356
0 | -1.29e-05 | -0.022454
0.01 | 0.0007494 | -0.019907
0.02 | 0.0016252 | -0.0174
0.03 | 0.0025373 | -0.01485
0.04 | 0.0035715 | -0.012163
0.05 | 0.0046682 | -0.009276
0.06 | 0.005843 | -0.006077
0.07 | 0.007396 | -0.0025329
0.08 | 0.008948 | 0.0019532
0.09 | 0.010736 | 0.007591
0.1 | 0.012767 | 0.014508
0.11 | 0.015163 | 0.023414
0.12 | 0.017769 | 0.034731
0.13 | 0.020766 | 0.049221
0.14 | 0.02427 | 0.06718
0.15 | 0.028166 | 0.09
0.16 | 0.032607 | 0.11942
0.17 | 0.037624 | 0.15624
0.18 | 0.043628 | 0.201
0.19 | 0.050042 | 0.25652
0.2 | 0.05672 | 0.32541
0.21 | 0.06525 | 0.41124
0.22 | 0.07498 | 0.5155
0.23 | 0.08671 | 0.6353
0.24 | 0.09858 | 0.7899
0.25 | 0.11332 | 0.9773
0.26 | 0.12962 | 1.1976
0.27 | 0.14812 | 1.4723
0.28 | 0.16932 | 1.798
0.29 | 0.19285 | 2.1919
0.3 | 0.22068 | 2.6686
0.31 | 0.25084 | 3.2296
0.32 | 0.28467 | 3.9099
0.33 | 0.32391 | 4.7171
0.34 | 0.36719 | 5.6983
0.35 | 0.41847 | 6.822
0.36 | 0.47614 | 8.209
0.37 | 0.5407 | 9.916
0.38 | 0.6093 | 11.931
0.39 | 0.6942 | 14.36
0.4 | 0.7917 | 17.226
0.41 | 0.9108 | 20.726
0.42 | 1.045 | 24.949
0.43 | 1.2027 | 30
0.44 | 1.3913 | 36.065
0.45 | 1.6094 | 43.336
0.46 | 1.8715 | 52.199
0.47 | 2.1894 | 62.55
0.48 | 2.5563 | 75.19
0.49 | 3.0138 | 90.29
0.5 | 3.5531 | 108.12