## Diode Characteristic (uA-mm)
VGS (V) | VDS = 0.000 V | VDS = 0.500 V
-1.25 | -3.5264 | -9.628
-1.24 | -3.3952 | -9.333
-1.23 | -3.2812 | -9.028
-1.22 | -3.1668 | -8.751
-1.21 | -3.0628 | -8.415
-1.2 | -2.9499 | -8.178
-1.19 | -2.8298 | -7.916
-1.18 | -2.7324 | -7.696
-1.17 | -2.6391 | -7.445
-1.16 | -2.5397 | -7.206
-1.15 | -2.4505 | -6.981
-1.14 | -2.3567 | -6.76
-1.13 | -2.2791 | -6.569
-1.12 | -2.1899 | -6.329
-1.11 | -2.1155 | -6.13
-1.1 | -2.0322 | -5.917
-1.09 | -1.955 | -5.747
-1.08 | -1.8853 | -5.539
-1.07 | -1.8156 | -5.352
-1.06 | -1.7451 | -5.179
-1.05 | -1.6875 | -5.017
-1.04 | -1.6283 | -4.8722
-1.03 | -1.5611 | -4.6994
-1.02 | -1.5052 | -4.5688
-1.01 | -1.4455 | -4.3998
-1 | -1.3855 | -4.2529
-0.99 | -1.3268 | -4.114
-0.98 | -1.281 | -3.995
-0.97 | -1.2351 | -3.8237
-0.96 | -1.1884 | -3.6925
-0.95 | -1.1439 | -3.5559
-0.94 | -1.1011 | -3.4327
-0.93 | -1.0516 | -3.3271
-0.92 | -1.0189 | -3.2179
-0.91 | -0.9713 | -3.1157
-0.9 | -0.9357 | -2.9995
-0.89 | -0.8987 | -2.9037
-0.88 | -0.861 | -2.8226
-0.87 | -0.8236 | -2.7239
-0.86 | -0.7922 | -2.6205
-0.85 | -0.7573 | -2.544
-0.84 | -0.7189 | -2.442
-0.83 | -0.6925 | -2.3551
-0.82 | -0.6673 | -2.2667
-0.81 | -0.6376 | -2.1864
-0.8 | -0.609 | -2.1033
-0.79 | -0.5828 | -2.0202
-0.78 | -0.5588 | -1.9516
-0.77 | -0.5336 | -1.8884
-0.76 | -0.5157 | -1.811
-0.75 | -0.4973 | -1.7478
-0.74 | -0.47375 | -1.6752
-0.73 | -0.45114 | -1.6151
-0.72 | -0.42849 | -1.5639
-0.71 | -0.40808 | -1.4994
-0.7 | -0.39175 | -1.4411
-0.69 | -0.37394 | -1.3795
-0.68 | -0.35608 | -1.3387
-0.67 | -0.3389 | -1.2885
-0.66 | -0.32443 | -1.2379
-0.65 | -0.31039 | -1.193
-0.64 | -0.29454 | -1.1481
-0.63 | -0.28022 | -1.1033
-0.62 | -0.26618 | -1.0642
-0.61 | -0.25479 | -1.0166
-0.6 | -0.24112 | -0.9768
-0.59 | -0.23018 | -0.9389
-0.58 | -0.21697 | -0.9027
-0.57 | -0.20835 | -0.8629
-0.56 | -0.19616 | -0.831
-0.55 | -0.1873 | -0.7949
-0.54 | -0.17744 | -0.7653
-0.53 | -0.16851 | -0.7364
-0.52 | -0.15885 | -0.7053
-0.51 | -0.15026 | -0.6762
-0.5 | -0.14269 | -0.6491
-0.49 | -0.13525 | -0.6194
-0.48 | -0.12779 | -0.5967
-0.47 | -0.12201 | -0.574
-0.46 | -0.11394 | -0.5493
-0.45 | -0.1076 | -0.5245
-0.44 | -0.10207 | -0.504
-0.43 | -0.09595 | -0.48434
-0.42 | -0.09072 | -0.46048
-0.41 | -0.08491 | -0.44038
-0.4 | -0.07951 | -0.42254
-0.39 | -0.07488 | -0.40393
-0.38 | -0.07028 | -0.38791
-0.37 | -0.06614 | -0.3717
-0.36 | -0.06171 | -0.35315
-0.35 | -0.05822 | -0.33514
-0.34 | -0.05454 | -0.32171
-0.33 | -0.0512 | -0.30667
-0.32 | -0.048179 | -0.29182
-0.31 | -0.044907 | -0.27903
-0.3 | -0.042066 | -0.26293
-0.29 | -0.039286 | -0.25036
-0.28 | -0.036635 | -0.23533
-0.27 | -0.034145 | -0.22358
-0.26 | -0.031753 | -0.21105
-0.25 | -0.029648 | -0.19956
-0.24 | -0.027669 | -0.18799
-0.23 | -0.025429 | -0.17685
-0.22 | -0.023575 | -0.16572
-0.21 | -0.021788 | -0.15466
-0.2 | -0.020113 | -0.14417
-0.19 | -0.018424 | -0.13449
-0.18 | -0.016802 | -0.12325
-0.17 | -0.015364 | -0.11478
-0.16 | -0.014198 | -0.10676
-0.15 | -0.012828 | -0.09813
-0.14 | -0.011695 | -0.09038
-0.13 | -0.010599 | -0.0826
-0.12 | -0.009638 | -0.07583
-0.11 | -0.008608 | -0.06979
-0.1 | -0.007676 | -0.06429
-0.09 | -0.006826 | -0.05852
-0.08 | -0.006081 | -0.05404
-0.07 | -0.005162 | -0.048618
-0.06 | -0.0044483 | -0.04438
-0.05 | -0.0037475 | -0.040187
-0.04 | -0.0029884 | -0.036187
-0.03 | -0.0022951 | -0.032891
-0.02 | -0.0015281 | -0.029832
-0.01 | -0.0008071 | -0.027036
0 | -1.72e-05 | -0.023995
0.01 | 0.0007929 | -0.02098
0.02 | 0.0017007 | -0.018488
0.03 | 0.0026425 | -0.015599
0.04 | 0.0037449 | -0.012895
0.05 | 0.0049217 | -0.009904
0.06 | 0.006274 | -0.006449
0.07 | 0.007796 | -0.0025004
0.08 | 0.009473 | 0.0022833
0.09 | 0.011437 | 0.007983
0.1 | 0.013637 | 0.015174
0.11 | 0.016077 | 0.024574
0.12 | 0.018838 | 0.036173
0.13 | 0.021931 | 0.051107
0.14 | 0.025758 | 0.06974
0.15 | 0.029831 | 0.09334
0.16 | 0.034595 | 0.12326
0.17 | 0.039907 | 0.16048
0.18 | 0.046379 | 0.20669
0.19 | 0.053294 | 0.26378
0.2 | 0.05986 | 0.33406
0.21 | 0.0692 | 0.42004
0.22 | 0.07943 | 0.52698
0.23 | 0.09055 | 0.6483
0.24 | 0.1033 | 0.8026
0.25 | 0.11911 | 0.9926
0.26 | 0.13572 | 1.2209
0.27 | 0.15506 | 1.4954
0.28 | 0.17591 | 1.8219
0.29 | 0.19973 | 2.2184
0.3 | 0.22734 | 2.6977
0.31 | 0.25938 | 3.259
0.32 | 0.29397 | 3.947
0.33 | 0.33317 | 4.7714
0.34 | 0.37798 | 5.743
0.35 | 0.42966 | 6.903
0.36 | 0.48772 | 8.31
0.37 | 0.55509 | 10.004
0.38 | 0.622 | 12.019
0.39 | 0.7107 | 14.434
0.4 | 0.8063 | 17.338
0.41 | 0.9237 | 20.806
0.42 | 1.0602 | 25.052
0.43 | 1.2137 | 30.068
0.44 | 1.3993 | 36.132
0.45 | 1.6185 | 43.405
0.46 | 1.8789 | 52.159
0.47 | 2.1849 | 62.55
0.48 | 2.5578 | 75.12
0.49 | 3.005 | 90.17
0.5 | 3.529 | 107.92