## Diode Characteristic (uA-mm)
VGS (V) | VDS = 0.000 V | VDS = 0.500 V
-1.25 | -3.0816 | -8.218
-1.24 | -2.9734 | -7.959
-1.23 | -2.8697 | -7.709
-1.22 | -2.7648 | -7.437
-1.21 | -2.6648 | -7.212
-1.2 | -2.5699 | -7.009
-1.19 | -2.4807 | -6.808
-1.18 | -2.3857 | -6.572
-1.17 | -2.3049 | -6.378
-1.16 | -2.2188 | -6.181
-1.15 | -2.1385 | -5.939
-1.14 | -2.0534 | -5.777
-1.13 | -1.9827 | -5.599
-1.12 | -1.9111 | -5.454
-1.11 | -1.8432 | -5.268
-1.1 | -1.7794 | -5.079
-1.09 | -1.7074 | -4.8987
-1.08 | -1.6502 | -4.7187
-1.07 | -1.5887 | -4.5798
-1.06 | -1.5328 | -4.4256
-1.05 | -1.4871 | -4.2884
-1.04 | -1.4243 | -4.1458
-1.03 | -1.3736 | -4.0175
-1.02 | -1.3252 | -3.8817
-1.01 | -1.2747 | -3.7445
-1 | -1.2269 | -3.6236
-0.99 | -1.1813 | -3.4913
-0.98 | -1.1368 | -3.3772
-0.97 | -1.0907 | -3.2785
-0.96 | -1.0513 | -3.1714
-0.95 | -1.0107 | -3.068
-0.94 | -0.97 | -2.986
-0.93 | -0.9322 | -2.8846
-0.92 | -0.8961 | -2.7773
-0.91 | -0.8641 | -2.6743
-0.9 | -0.8297 | -2.5897
-0.89 | -0.7937 | -2.4997
-0.88 | -0.7649 | -2.4066
-0.87 | -0.7367 | -2.3374
-0.86 | -0.7033 | -2.253
-0.85 | -0.6751 | -2.1773
-0.84 | -0.6483 | -2.0896
-0.83 | -0.6199 | -2.0088
-0.82 | -0.5963 | -1.9444
-0.81 | -0.5723 | -1.8778
-0.8 | -0.5485 | -1.8048
-0.79 | -0.5253 | -1.7453
-0.78 | -0.5029 | -1.681
-0.77 | -0.48566 | -1.6244
-0.76 | -0.46522 | -1.5654
-0.75 | -0.44244 | -1.505
-0.74 | -0.42442 | -1.4486
-0.73 | -0.40524 | -1.4036
-0.72 | -0.38837 | -1.3549
-0.71 | -0.37121 | -1.3006
-0.7 | -0.35416 | -1.2611
-0.69 | -0.3392 | -1.2083
-0.68 | -0.32292 | -1.157
-0.67 | -0.31007 | -1.1179
-0.66 | -0.29539 | -1.0749
-0.65 | -0.28116 | -1.0324
-0.64 | -0.26892 | -0.9978
-0.63 | -0.25664 | -0.9595
-0.62 | -0.24392 | -0.9215
-0.61 | -0.23279 | -0.8773
-0.6 | -0.22027 | -0.8498
-0.59 | -0.20961 | -0.8175
-0.58 | -0.19934 | -0.7803
-0.57 | -0.18946 | -0.7487
-0.56 | -0.18088 | -0.7209
-0.55 | -0.17172 | -0.6931
-0.54 | -0.16272 | -0.6655
-0.53 | -0.1547 | -0.6431
-0.52 | -0.1461 | -0.6157
-0.51 | -0.13878 | -0.591
-0.5 | -0.13167 | -0.5722
-0.49 | -0.12472 | -0.5464
-0.48 | -0.1174 | -0.5215
-0.47 | -0.11128 | -0.50367
-0.46 | -0.10533 | -0.48179
-0.45 | -0.09965 | -0.46096
-0.44 | -0.09454 | -0.44462
-0.43 | -0.08887 | -0.42283
-0.42 | -0.08417 | -0.40798
-0.41 | -0.07924 | -0.39001
-0.4 | -0.07477 | -0.37333
-0.39 | -0.07022 | -0.35976
-0.38 | -0.06609 | -0.34144
-0.37 | -0.06199 | -0.3256
-0.36 | -0.05827 | -0.31277
-0.35 | -0.05485 | -0.29785
-0.34 | -0.05169 | -0.28323
-0.33 | -0.048969 | -0.27299
-0.32 | -0.046212 | -0.25857
-0.31 | -0.043055 | -0.24584
-0.3 | -0.04004 | -0.23408
-0.29 | -0.037408 | -0.22141
-0.28 | -0.035068 | -0.20938
-0.27 | -0.032613 | -0.19918
-0.26 | -0.03004 | -0.18601
-0.25 | -0.028201 | -0.17585
-0.24 | -0.026156 | -0.1668
-0.23 | -0.024342 | -0.15512
-0.22 | -0.022583 | -0.14571
-0.21 | -0.020967 | -0.13667
-0.2 | -0.019388 | -0.12786
-0.19 | -0.017708 | -0.11895
-0.18 | -0.016167 | -0.11108
-0.17 | -0.014882 | -0.10331
-0.16 | -0.013583 | -0.09554
-0.15 | -0.012306 | -0.08784
-0.14 | -0.011268 | -0.08103
-0.13 | -0.010264 | -0.0747
-0.12 | -0.009255 | -0.06907
-0.11 | -0.008258 | -0.06309
-0.1 | -0.007425 | -0.05815
-0.09 | -0.006547 | -0.05339
-0.08 | -0.005719 | -0.048265
-0.07 | -0.0050219 | -0.043865
-0.06 | -0.0042659 | -0.04005
-0.05 | -0.0035908 | -0.036222
-0.04 | -0.0028768 | -0.033253
-0.03 | -0.0021896 | -0.029998
-0.02 | -0.0014799 | -0.027021
-0.01 | -0.0007786 | -0.024206
0 | -2.3e-05 | -0.021481
0.01 | 0.0008103 | -0.018991
0.02 | 0.0016312 | -0.016523
0.03 | 0.0025824 | -0.014081
0.04 | 0.003587 | -0.011364
0.05 | 0.0047387 | -0.008549
0.06 | 0.005995 | -0.005419
0.07 | 0.007419 | -0.0016743
0.08 | 0.008971 | 0.0028451
0.09 | 0.010733 | 0.008495
0.1 | 0.012894 | 0.015542
0.11 | 0.015168 | 0.024486
0.12 | 0.017739 | 0.036218
0.13 | 0.020702 | 0.050781
0.14 | 0.024221 | 0.06906
0.15 | 0.028123 | 0.09271
0.16 | 0.032315 | 0.12223
0.17 | 0.037381 | 0.15905
0.18 | 0.043424 | 0.20442
0.19 | 0.04956 | 0.26073
0.2 | 0.05721 | 0.33081
0.21 | 0.06562 | 0.41606
0.22 | 0.07562 | 0.52009
0.23 | 0.08602 | 0.6399
0.24 | 0.09862 | 0.7926
0.25 | 0.11259 | 0.9802
0.26 | 0.12775 | 1.2063
0.27 | 0.14603 | 1.4729
0.28 | 0.16602 | 1.7956
0.29 | 0.18905 | 2.184
0.3 | 0.21502 | 2.6501
0.31 | 0.24363 | 3.2164
0.32 | 0.27618 | 3.8853
0.33 | 0.31328 | 4.6917
0.34 | 0.35584 | 5.6488
0.35 | 0.40477 | 6.753
0.36 | 0.45827 | 8.139
0.37 | 0.52108 | 9.802
0.38 | 0.5801 | 11.797
0.39 | 0.6656 | 14.158
0.4 | 0.7605 | 17.012
0.41 | 0.8715 | 20.426
0.42 | 0.9964 | 24.596
0.43 | 1.1462 | 29.578
0.44 | 1.3219 | 35.47
0.45 | 1.5231 | 42.657
0.46 | 1.7791 | 51.363
0.47 | 2.0701 | 61.46
0.48 | 2.4307 | 74
0.49 | 2.8485 | 88.7
0.5 | 3.3667 | 106.43