## Diode Characteristic (uA-mm)
VGS (V) | VDS = 0.000 V | VDS = 0.500 V
-1.25 | -3.3708 | -9.092
-1.24 | -3.2506 | -8.846
-1.23 | -3.1379 | -8.554
-1.22 | -3.0219 | -8.307
-1.21 | -2.9198 | -8.016
-1.2 | -2.7987 | -7.797
-1.19 | -2.7033 | -7.521
-1.18 | -2.6099 | -7.304
-1.17 | -2.5143 | -7.037
-1.16 | -2.4185 | -6.832
-1.15 | -2.3341 | -6.621
-1.14 | -2.2477 | -6.398
-1.13 | -2.1681 | -6.21
-1.12 | -2.0837 | -5.994
-1.11 | -2.0175 | -5.797
-1.1 | -1.9379 | -5.606
-1.09 | -1.8639 | -5.438
-1.08 | -1.8044 | -5.261
-1.07 | -1.7256 | -5.086
-1.06 | -1.6645 | -4.8963
-1.05 | -1.5938 | -4.7534
-1.04 | -1.539 | -4.6149
-1.03 | -1.4791 | -4.4466
-1.02 | -1.4272 | -4.2912
-1.01 | -1.3662 | -4.1491
-1 | -1.3188 | -4.0095
-0.99 | -1.2662 | -3.8938
-0.98 | -1.2154 | -3.7461
-0.97 | -1.1706 | -3.6232
-0.96 | -1.1297 | -3.4963
-0.95 | -1.082 | -3.3873
-0.94 | -1.0399 | -3.2781
-0.93 | -0.9968 | -3.1653
-0.92 | -0.9574 | -3.0513
-0.91 | -0.9188 | -2.947
-0.9 | -0.8818 | -2.8501
-0.89 | -0.8493 | -2.7534
-0.88 | -0.8156 | -2.6543
-0.87 | -0.7844 | -2.571
-0.86 | -0.7537 | -2.4841
-0.85 | -0.7227 | -2.3826
-0.84 | -0.6868 | -2.2957
-0.83 | -0.6625 | -2.2076
-0.82 | -0.6345 | -2.1336
-0.81 | -0.6048 | -2.0442
-0.8 | -0.5819 | -1.9834
-0.79 | -0.5549 | -1.9077
-0.78 | -0.5291 | -1.8369
-0.77 | -0.5106 | -1.773
-0.76 | -0.49334 | -1.7174
-0.75 | -0.47021 | -1.6448
-0.74 | -0.4484 | -1.5854
-0.73 | -0.43044 | -1.5264
-0.72 | -0.41101 | -1.4689
-0.71 | -0.38963 | -1.413
-0.7 | -0.37303 | -1.3671
-0.69 | -0.35644 | -1.3197
-0.68 | -0.3426 | -1.2668
-0.67 | -0.32539 | -1.2182
-0.66 | -0.31258 | -1.1711
-0.65 | -0.29786 | -1.1297
-0.64 | -0.28202 | -1.0828
-0.63 | -0.27017 | -1.0394
-0.62 | -0.25728 | -1.0035
-0.61 | -0.24413 | -0.9726
-0.6 | -0.23281 | -0.9411
-0.59 | -0.22127 | -0.9032
-0.58 | -0.2112 | -0.8718
-0.57 | -0.20106 | -0.8459
-0.56 | -0.19004 | -0.812
-0.55 | -0.18103 | -0.7895
-0.54 | -0.17254 | -0.7604
-0.53 | -0.16324 | -0.7324
-0.52 | -0.15398 | -0.7067
-0.51 | -0.14522 | -0.6804
-0.5 | -0.13788 | -0.6582
-0.49 | -0.13077 | -0.6295
-0.48 | -0.12433 | -0.6035
-0.47 | -0.11707 | -0.5804
-0.46 | -0.11062 | -0.5571
-0.45 | -0.10464 | -0.5393
-0.44 | -0.09832 | -0.5182
-0.43 | -0.09255 | -0.5018
-0.42 | -0.0871 | -0.48686
-0.41 | -0.08212 | -0.46491
-0.4 | -0.07738 | -0.44598
-0.39 | -0.07283 | -0.42601
-0.38 | -0.0687 | -0.40762
-0.37 | -0.06441 | -0.39269
-0.36 | -0.06053 | -0.37523
-0.35 | -0.05677 | -0.35707
-0.34 | -0.05331 | -0.34171
-0.33 | -0.05029 | -0.32596
-0.32 | -0.046956 | -0.31217
-0.31 | -0.04387 | -0.29656
-0.3 | -0.041181 | -0.27987
-0.29 | -0.038511 | -0.26488
-0.28 | -0.035923 | -0.25172
-0.27 | -0.033285 | -0.23734
-0.26 | -0.030772 | -0.22495
-0.25 | -0.028707 | -0.21139
-0.24 | -0.026716 | -0.19936
-0.23 | -0.024897 | -0.1873
-0.22 | -0.022755 | -0.17615
-0.21 | -0.021074 | -0.16392
-0.2 | -0.019465 | -0.15431
-0.19 | -0.017856 | -0.14421
-0.18 | -0.016326 | -0.13488
-0.17 | -0.014963 | -0.12524
-0.16 | -0.013757 | -0.11681
-0.15 | -0.012553 | -0.10806
-0.14 | -0.011288 | -0.10013
-0.13 | -0.010251 | -0.09256
-0.12 | -0.009259 | -0.08517
-0.11 | -0.008416 | -0.07882
-0.1 | -0.007417 | -0.07294
-0.09 | -0.006606 | -0.06654
-0.08 | -0.005823 | -0.0609
-0.07 | -0.005158 | -0.0561
-0.06 | -0.0043893 | -0.05135
-0.05 | -0.0036539 | -0.04694
-0.04 | -0.0029808 | -0.042897
-0.03 | -0.0022371 | -0.038941
-0.02 | -0.0015505 | -0.035736
-0.01 | -0.0007782 | -0.032201
0 | 6.6e-06 | -0.028649
0.01 | 0.0007951 | -0.026022
0.02 | 0.0017079 | -0.022767
0.03 | 0.0026418 | -0.019905
0.04 | 0.0037724 | -0.016643
0.05 | 0.004867 | -0.01374
0.06 | 0.006162 | -0.010098
0.07 | 0.00777 | -0.00609
0.08 | 0.009418 | -0.0010725
0.09 | 0.011234 | 0.0050408
0.1 | 0.013412 | 0.012731
0.11 | 0.016007 | 0.022052
0.12 | 0.018749 | 0.034437
0.13 | 0.021788 | 0.049752
0.14 | 0.025378 | 0.06897
0.15 | 0.029606 | 0.09337
0.16 | 0.034201 | 0.12474
0.17 | 0.03929 | 0.1633
0.18 | 0.045327 | 0.21129
0.19 | 0.052394 | 0.27114
0.2 | 0.05881 | 0.34466
0.21 | 0.06804 | 0.43513
0.22 | 0.07827 | 0.54468
0.23 | 0.08991 | 0.6721
0.24 | 0.10276 | 0.8359
0.25 | 0.11772 | 1.0336
0.26 | 0.13328 | 1.2665
0.27 | 0.15263 | 1.5496
0.28 | 0.17373 | 1.8889
0.29 | 0.19754 | 2.2939
0.3 | 0.22552 | 2.7895
0.31 | 0.25493 | 3.3773
0.32 | 0.29052 | 4.0753
0.33 | 0.32958 | 4.9212
0.34 | 0.37322 | 5.883
0.35 | 0.4237 | 7.084
0.36 | 0.47953 | 8.521
0.37 | 0.54862 | 10.261
0.38 | 0.6119 | 12.311
0.39 | 0.6965 | 14.753
0.4 | 0.796 | 17.726
0.41 | 0.9153 | 21.284
0.42 | 1.047 | 25.611
0.43 | 1.2022 | 30.661
0.44 | 1.3848 | 36.89
0.45 | 1.6015 | 44.255
0.46 | 1.8586 | 53.258
0.47 | 2.1643 | 63.8
0.48 | 2.5314 | 76.52
0.49 | 2.9628 | 92.01
0.5 | 3.501 | 110.09