## Diode Characteristic (uA-mm)
VGS (V) | VDS = 0.000 V | VDS = 0.500 V
-1.25 | -3.2294 | -8.799
-1.24 | -3.1234 | -8.523
-1.23 | -3.0059 | -8.252
-1.22 | -2.9158 | -7.969
-1.21 | -2.8111 | -7.72
-1.2 | -2.7079 | -7.486
-1.19 | -2.6156 | -7.258
-1.18 | -2.5231 | -7.009
-1.17 | -2.4212 | -6.775
-1.16 | -2.3359 | -6.569
-1.15 | -2.2526 | -6.357
-1.14 | -2.1688 | -6.183
-1.13 | -2.09 | -5.929
-1.12 | -2.0168 | -5.752
-1.11 | -1.9409 | -5.593
-1.1 | -1.8653 | -5.387
-1.09 | -1.7857 | -5.21
-1.08 | -1.7243 | -5.039
-1.07 | -1.6637 | -4.8621
-1.06 | -1.5995 | -4.7079
-1.05 | -1.5416 | -4.5665
-1.04 | -1.4817 | -4.4193
-1.03 | -1.4321 | -4.2656
-1.02 | -1.3719 | -4.1306
-1.01 | -1.3242 | -3.9749
-1 | -1.2695 | -3.8362
-0.99 | -1.2161 | -3.7289
-0.98 | -1.1743 | -3.608
-0.97 | -1.1273 | -3.487
-0.96 | -1.0832 | -3.3682
-0.95 | -1.0417 | -3.251
-0.94 | -1.0062 | -3.149
-0.93 | -0.9662 | -3.0297
-0.92 | -0.9257 | -2.9207
-0.91 | -0.89 | -2.8372
-0.9 | -0.8543 | -2.7328
-0.89 | -0.8143 | -2.6264
-0.88 | -0.7897 | -2.5415
-0.87 | -0.7543 | -2.4658
-0.86 | -0.7245 | -2.362
-0.85 | -0.695 | -2.291
-0.84 | -0.6667 | -2.2105
-0.83 | -0.638 | -2.1363
-0.82 | -0.6115 | -2.0576
-0.81 | -0.5904 | -1.9775
-0.8 | -0.5618 | -1.91
-0.79 | -0.5396 | -1.8401
-0.78 | -0.5183 | -1.765
-0.77 | -0.49713 | -1.7066
-0.76 | -0.47569 | -1.6393
-0.75 | -0.45367 | -1.5913
-0.74 | -0.43591 | -1.5259
-0.73 | -0.41505 | -1.4773
-0.72 | -0.39461 | -1.4146
-0.71 | -0.3783 | -1.3675
-0.7 | -0.36132 | -1.3107
-0.69 | -0.34573 | -1.267
-0.68 | -0.3309 | -1.2197
-0.67 | -0.31479 | -1.1749
-0.66 | -0.30081 | -1.1308
-0.65 | -0.28715 | -1.0912
-0.64 | -0.27318 | -1.043
-0.63 | -0.26135 | -1.0012
-0.62 | -0.24763 | -0.9633
-0.61 | -0.23553 | -0.9256
-0.6 | -0.22415 | -0.8913
-0.59 | -0.21423 | -0.8535
-0.58 | -0.20438 | -0.8226
-0.57 | -0.19334 | -0.7888
-0.56 | -0.18421 | -0.7558
-0.55 | -0.17405 | -0.7225
-0.54 | -0.16516 | -0.6963
-0.53 | -0.15704 | -0.6689
-0.52 | -0.14844 | -0.6449
-0.51 | -0.141 | -0.6254
-0.5 | -0.13331 | -0.591
-0.49 | -0.12664 | -0.5672
-0.48 | -0.12006 | -0.5462
-0.47 | -0.11295 | -0.521
-0.46 | -0.10713 | -0.5016
-0.45 | -0.10099 | -0.48466
-0.44 | -0.09621 | -0.46562
-0.43 | -0.08998 | -0.44749
-0.42 | -0.08484 | -0.4236
-0.41 | -0.08002 | -0.40777
-0.4 | -0.07548 | -0.39069
-0.39 | -0.07098 | -0.37072
-0.38 | -0.06652 | -0.35599
-0.37 | -0.0624 | -0.33865
-0.36 | -0.05872 | -0.3252
-0.35 | -0.05514 | -0.30825
-0.34 | -0.05171 | -0.29645
-0.33 | -0.048898 | -0.28075
-0.32 | -0.046005 | -0.2665
-0.31 | -0.042896 | -0.25431
-0.3 | -0.040101 | -0.24182
-0.29 | -0.037378 | -0.22967
-0.28 | -0.034967 | -0.21719
-0.27 | -0.032364 | -0.20447
-0.26 | -0.030394 | -0.19358
-0.25 | -0.028077 | -0.18258
-0.24 | -0.026304 | -0.17225
-0.23 | -0.024177 | -0.16065
-0.22 | -0.022348 | -0.15049
-0.21 | -0.020591 | -0.14018
-0.2 | -0.019094 | -0.13125
-0.19 | -0.017479 | -0.12181
-0.18 | -0.016097 | -0.11187
-0.17 | -0.014702 | -0.1041
-0.16 | -0.013534 | -0.09685
-0.15 | -0.012299 | -0.08969
-0.14 | -0.011223 | -0.08234
-0.13 | -0.010095 | -0.07645
-0.12 | -0.009144 | -0.07019
-0.11 | -0.008216 | -0.06453
-0.1 | -0.00737 | -0.05936
-0.09 | -0.006522 | -0.05387
-0.08 | -0.005725 | -0.049147
-0.07 | -0.0049876 | -0.045259
-0.06 | -0.0043126 | -0.040936
-0.05 | -0.0035765 | -0.037288
-0.04 | -0.0029078 | -0.033771
-0.03 | -0.0022177 | -0.030633
-0.02 | -0.0015096 | -0.027542
-0.01 | -0.0008071 | -0.024805
0 | -3.16e-05 | -0.022039
0.01 | 0.0007997 | -0.019575
0.02 | 0.0016426 | -0.017255
0.03 | 0.0026329 | -0.014513
0.04 | 0.0036279 | -0.011976
0.05 | 0.0048599 | -0.009159
0.06 | 0.006058 | -0.006006
0.07 | 0.007555 | -0.0021458
0.08 | 0.009118 | 0.0023446
0.09 | 0.011176 | 0.008002
0.1 | 0.013154 | 0.015034
0.11 | 0.015509 | 0.024048
0.12 | 0.018031 | 0.03574
0.13 | 0.021355 | 0.050517
0.14 | 0.024761 | 0.06893
0.15 | 0.02853 | 0.09244
0.16 | 0.032931 | 0.12221
0.17 | 0.038342 | 0.15958
0.18 | 0.044084 | 0.2057
0.19 | 0.05053 | 0.26363
0.2 | 0.05701 | 0.33373
0.21 | 0.06573 | 0.42179
0.22 | 0.07551 | 0.52767
0.23 | 0.08666 | 0.6483
0.24 | 0.09898 | 0.8067
0.25 | 0.11211 | 0.9965
0.26 | 0.12817 | 1.2241
0.27 | 0.14671 | 1.4998
0.28 | 0.1664 | 1.8355
0.29 | 0.18924 | 2.2321
0.3 | 0.21526 | 2.7139
0.31 | 0.24392 | 3.2899
0.32 | 0.27763 | 3.9726
0.33 | 0.31405 | 4.7957
0.34 | 0.35645 | 5.767
0.35 | 0.40321 | 6.954
0.36 | 0.45913 | 8.372
0.37 | 0.52291 | 10.079
0.38 | 0.5859 | 12.118
0.39 | 0.6684 | 14.571
0.4 | 0.765 | 17.472
0.41 | 0.8714 | 21.033
0.42 | 1.0044 | 25.319
0.43 | 1.1537 | 30.438
0.44 | 1.3282 | 36.524
0.45 | 1.5395 | 43.947
0.46 | 1.7928 | 52.902
0.47 | 2.0976 | 63.32
0.48 | 2.4496 | 76.21
0.49 | 2.8855 | 91.47
0.5 | 3.4117 | 109.72