## Diode Characteristic (uA-mm)
VGS (V) | VDS = 0.000 V | VDS = 0.500 V
-1.25 | -3.734 | -10.206
-1.24 | -3.589 | -9.845
-1.23 | -3.4692 | -9.581
-1.22 | -3.3387 | -9.259
-1.21 | -3.2151 | -8.958
-1.2 | -3.099 | -8.634
-1.19 | -2.9927 | -8.35
-1.18 | -2.873 | -8.098
-1.17 | -2.7816 | -7.857
-1.16 | -2.6762 | -7.565
-1.15 | -2.5796 | -7.33
-1.14 | -2.4662 | -7.095
-1.13 | -2.3913 | -6.874
-1.12 | -2.3088 | -6.65
-1.11 | -2.218 | -6.416
-1.1 | -2.1262 | -6.226
-1.09 | -2.0489 | -6.045
-1.08 | -1.9796 | -5.835
-1.07 | -1.9062 | -5.613
-1.06 | -1.8344 | -5.442
-1.05 | -1.7581 | -5.241
-1.04 | -1.6874 | -5.098
-1.03 | -1.6202 | -4.8739
-1.02 | -1.563 | -4.7112
-1.01 | -1.5052 | -4.559
-1 | -1.4429 | -4.4095
-0.99 | -1.386 | -4.2417
-0.98 | -1.3378 | -4.105
-0.97 | -1.2832 | -3.9699
-0.96 | -1.2272 | -3.82
-0.95 | -1.1824 | -3.681
-0.94 | -1.135 | -3.5558
-0.93 | -1.0843 | -3.4375
-0.92 | -1.0445 | -3.3334
-0.91 | -1.0017 | -3.2081
-0.9 | -0.9597 | -3.0964
-0.89 | -0.9167 | -2.9916
-0.88 | -0.8845 | -2.902
-0.87 | -0.8465 | -2.7939
-0.86 | -0.8138 | -2.7015
-0.85 | -0.7807 | -2.6138
-0.84 | -0.7446 | -2.5158
-0.83 | -0.7107 | -2.418
-0.82 | -0.6832 | -2.3417
-0.81 | -0.6525 | -2.2548
-0.8 | -0.6239 | -2.1733
-0.79 | -0.5956 | -2.0826
-0.78 | -0.5702 | -2.0183
-0.77 | -0.5473 | -1.9459
-0.76 | -0.5192 | -1.864
-0.75 | -0.501 | -1.8002
-0.74 | -0.48126 | -1.7306
-0.73 | -0.45949 | -1.6667
-0.72 | -0.4381 | -1.6062
-0.71 | -0.41781 | -1.5368
-0.7 | -0.39793 | -1.482
-0.69 | -0.37857 | -1.4306
-0.68 | -0.36172 | -1.3671
-0.67 | -0.3452 | -1.3247
-0.66 | -0.32897 | -1.2713
-0.65 | -0.31212 | -1.2171
-0.64 | -0.30014 | -1.1742
-0.63 | -0.28449 | -1.1204
-0.62 | -0.27224 | -1.0723
-0.61 | -0.2582 | -1.0372
-0.6 | -0.24445 | -0.9967
-0.59 | -0.23222 | -0.9555
-0.58 | -0.22012 | -0.9119
-0.57 | -0.20865 | -0.8863
-0.56 | -0.19903 | -0.8494
-0.55 | -0.18914 | -0.81
-0.54 | -0.17947 | -0.7861
-0.53 | -0.17018 | -0.7482
-0.52 | -0.16132 | -0.7249
-0.51 | -0.15279 | -0.691
-0.5 | -0.14427 | -0.6606
-0.49 | -0.13729 | -0.635
-0.48 | -0.1294 | -0.6097
-0.47 | -0.12196 | -0.5861
-0.46 | -0.11489 | -0.5589
-0.45 | -0.10888 | -0.5345
-0.44 | -0.102 | -0.5144
-0.43 | -0.09731 | -0.49613
-0.42 | -0.09094 | -0.47148
-0.41 | -0.0859 | -0.45352
-0.4 | -0.08081 | -0.43184
-0.39 | -0.07574 | -0.4147
-0.38 | -0.07142 | -0.39577
-0.37 | -0.06659 | -0.37755
-0.36 | -0.06278 | -0.36112
-0.35 | -0.05856 | -0.34715
-0.34 | -0.05466 | -0.33097
-0.33 | -0.05151 | -0.314
-0.32 | -0.048651 | -0.29891
-0.31 | -0.045548 | -0.28536
-0.3 | -0.042535 | -0.27116
-0.29 | -0.039555 | -0.25734
-0.28 | -0.036956 | -0.24339
-0.27 | -0.034338 | -0.23011
-0.26 | -0.032217 | -0.21856
-0.25 | -0.029745 | -0.20709
-0.24 | -0.027552 | -0.19536
-0.23 | -0.025532 | -0.18352
-0.22 | -0.023554 | -0.17241
-0.21 | -0.021674 | -0.16146
-0.2 | -0.020016 | -0.14969
-0.19 | -0.018438 | -0.13956
-0.18 | -0.016755 | -0.13087
-0.17 | -0.015408 | -0.12133
-0.16 | -0.014064 | -0.11195
-0.15 | -0.012885 | -0.10434
-0.14 | -0.011687 | -0.09573
-0.13 | -0.010562 | -0.08859
-0.12 | -0.009519 | -0.08206
-0.11 | -0.008536 | -0.07604
-0.1 | -0.007645 | -0.06983
-0.09 | -0.006705 | -0.0639
-0.08 | -0.005966 | -0.0585
-0.07 | -0.005184 | -0.05318
-0.06 | -0.0044489 | -0.048188
-0.05 | -0.0036617 | -0.043583
-0.04 | -0.0029837 | -0.03956
-0.03 | -0.0022304 | -0.035678
-0.02 | -0.0015518 | -0.031785
-0.01 | -0.0007861 | -0.028813
0 | -4.1e-05 | -0.025515
0.01 | 0.0008219 | -0.022614
0.02 | 0.0016825 | -0.019787
0.03 | 0.0027043 | -0.016946
0.04 | 0.0037444 | -0.013901
0.05 | 0.0049778 | -0.010586
0.06 | 0.006273 | -0.007215
0.07 | 0.0078 | -0.0031141
0.08 | 0.009486 | 0.0017099
0.09 | 0.01153 | 0.007532
0.1 | 0.013598 | 0.014799
0.11 | 0.016066 | 0.024048
0.12 | 0.018923 | 0.036103
0.13 | 0.022221 | 0.051016
0.14 | 0.025762 | 0.06952
0.15 | 0.03006 | 0.09364
0.16 | 0.034795 | 0.12424
0.17 | 0.040392 | 0.16219
0.18 | 0.046711 | 0.20882
0.19 | 0.053394 | 0.26768
0.2 | 0.06049 | 0.33972
0.21 | 0.06984 | 0.42783
0.22 | 0.08006 | 0.53615
0.23 | 0.09158 | 0.6591
0.24 | 0.10485 | 0.8196
0.25 | 0.11944 | 1.0148
0.26 | 0.13691 | 1.2462
0.27 | 0.15604 | 1.524
0.28 | 0.17694 | 1.8596
0.29 | 0.20205 | 2.2649
0.3 | 0.23 | 2.7482
0.31 | 0.26234 | 3.333
0.32 | 0.297 | 4.0317
0.33 | 0.33668 | 4.871
0.34 | 0.3818 | 5.84
0.35 | 0.43131 | 7.041
0.36 | 0.49028 | 8.481
0.37 | 0.55801 | 10.214
0.38 | 0.6219 | 12.292
0.39 | 0.7104 | 14.745
0.4 | 0.8089 | 17.71
0.41 | 0.9232 | 21.283
0.42 | 1.061 | 25.634
0.43 | 1.2165 | 30.815
0.44 | 1.402 | 36.975
0.45 | 1.6201 | 44.518
0.46 | 1.8786 | 53.575
0.47 | 2.1899 | 64.15
0.48 | 2.55 | 77.05
0.49 | 2.9988 | 92.63
0.5 | 3.5359 | 111.11