## Diode Characteristic (uA-mm)
VGS (V) | VDS = 0.000 V | VDS = 0.500 V
-1.25 | -3.6407 | -10.135
-1.24 | -3.5104 | -9.791
-1.23 | -3.3838 | -9.483
-1.22 | -3.2639 | -9.158
-1.21 | -3.1485 | -8.895
-1.2 | -3.0292 | -8.607
-1.19 | -2.9177 | -8.32
-1.18 | -2.8264 | -8.066
-1.17 | -2.7153 | -7.777
-1.16 | -2.6099 | -7.523
-1.15 | -2.5236 | -7.299
-1.14 | -2.4298 | -7.052
-1.13 | -2.3379 | -6.819
-1.12 | -2.2521 | -6.634
-1.11 | -2.1787 | -6.387
-1.1 | -2.0858 | -6.192
-1.09 | -2.0069 | -5.971
-1.08 | -1.9342 | -5.783
-1.07 | -1.8717 | -5.628
-1.06 | -1.7926 | -5.436
-1.05 | -1.7251 | -5.243
-1.04 | -1.6624 | -5.075
-1.03 | -1.5947 | -4.875
-1.02 | -1.5378 | -4.7201
-1.01 | -1.4753 | -4.561
-1 | -1.4236 | -4.3935
-0.99 | -1.3654 | -4.2532
-0.98 | -1.3106 | -4.1195
-0.97 | -1.2627 | -3.9526
-0.96 | -1.2207 | -3.8352
-0.95 | -1.1635 | -3.6974
-0.94 | -1.1172 | -3.5675
-0.93 | -1.0696 | -3.4365
-0.92 | -1.0339 | -3.3312
-0.91 | -0.9928 | -3.2277
-0.9 | -0.9527 | -3.1019
-0.89 | -0.9113 | -3.004
-0.88 | -0.874 | -2.8919
-0.87 | -0.8417 | -2.7836
-0.86 | -0.809 | -2.7019
-0.85 | -0.7723 | -2.5931
-0.84 | -0.7418 | -2.4975
-0.83 | -0.7108 | -2.4214
-0.82 | -0.6845 | -2.3218
-0.81 | -0.6564 | -2.2376
-0.8 | -0.6259 | -2.16
-0.79 | -0.5973 | -2.0742
-0.78 | -0.5705 | -2.0092
-0.77 | -0.5438 | -1.9388
-0.76 | -0.5238 | -1.8581
-0.75 | -0.49868 | -1.7952
-0.74 | -0.47797 | -1.7218
-0.73 | -0.45369 | -1.6647
-0.72 | -0.43486 | -1.611
-0.71 | -0.41576 | -1.5447
-0.7 | -0.39527 | -1.488
-0.69 | -0.37705 | -1.4291
-0.68 | -0.36062 | -1.3722
-0.67 | -0.34397 | -1.3181
-0.66 | -0.32762 | -1.2731
-0.65 | -0.31214 | -1.2235
-0.64 | -0.29835 | -1.1771
-0.63 | -0.28199 | -1.1282
-0.62 | -0.26709 | -1.0794
-0.61 | -0.25755 | -1.0449
-0.6 | -0.2443 | -1.0068
-0.59 | -0.23223 | -0.9639
-0.58 | -0.21899 | -0.9247
-0.57 | -0.20887 | -0.887
-0.56 | -0.19781 | -0.85
-0.55 | -0.18851 | -0.8177
-0.54 | -0.17837 | -0.7807
-0.53 | -0.16904 | -0.7486
-0.52 | -0.16065 | -0.7187
-0.51 | -0.15208 | -0.6886
-0.5 | -0.14294 | -0.6651
-0.49 | -0.13563 | -0.6384
-0.48 | -0.12838 | -0.6094
-0.47 | -0.12072 | -0.5866
-0.46 | -0.11438 | -0.5595
-0.45 | -0.1077 | -0.5375
-0.44 | -0.10141 | -0.5153
-0.43 | -0.09571 | -0.49356
-0.42 | -0.09024 | -0.47513
-0.41 | -0.08481 | -0.45427
-0.4 | -0.07974 | -0.43638
-0.39 | -0.07507 | -0.41511
-0.38 | -0.07026 | -0.3986
-0.37 | -0.06601 | -0.38039
-0.36 | -0.06194 | -0.36222
-0.35 | -0.058 | -0.34532
-0.34 | -0.05459 | -0.32969
-0.33 | -0.05124 | -0.31403
-0.32 | -0.048028 | -0.29863
-0.31 | -0.045017 | -0.28452
-0.3 | -0.042042 | -0.27235
-0.29 | -0.039115 | -0.25742
-0.28 | -0.036443 | -0.24483
-0.27 | -0.033958 | -0.23223
-0.26 | -0.031529 | -0.21978
-0.25 | -0.029272 | -0.20736
-0.24 | -0.027273 | -0.19471
-0.23 | -0.025272 | -0.184
-0.22 | -0.023253 | -0.17267
-0.21 | -0.021413 | -0.16152
-0.2 | -0.019896 | -0.14923
-0.19 | -0.018276 | -0.14021
-0.18 | -0.016773 | -0.12979
-0.17 | -0.015288 | -0.12204
-0.16 | -0.013978 | -0.11269
-0.15 | -0.012823 | -0.10371
-0.14 | -0.011519 | -0.09603
-0.13 | -0.010484 | -0.08829
-0.12 | -0.009459 | -0.08099
-0.11 | -0.008484 | -0.07397
-0.1 | -0.007524 | -0.06796
-0.09 | -0.006706 | -0.06196
-0.08 | -0.005908 | -0.05642
-0.07 | -0.00513 | -0.05144
-0.06 | -0.0044188 | -0.046837
-0.05 | -0.0036667 | -0.042513
-0.04 | -0.002978 | -0.03791
-0.03 | -0.0022548 | -0.03513
-0.02 | -0.0015512 | -0.031342
-0.01 | -0.000785 | -0.028238
0 | 1.51e-05 | -0.025022
0.01 | 0.0008148 | -0.022111
0.02 | 0.0017556 | -0.019109
0.03 | 0.0026813 | -0.016348
0.04 | 0.0037987 | -0.013378
0.05 | 0.0049222 | -0.010282
0.06 | 0.006231 | -0.006742
0.07 | 0.007738 | -0.00254
0.08 | 0.009535 | 0.0022994
0.09 | 0.011462 | 0.008304
0.1 | 0.013524 | 0.015721
0.11 | 0.016016 | 0.02525
0.12 | 0.018926 | 0.037535
0.13 | 0.022111 | 0.052798
0.14 | 0.02563 | 0.07191
0.15 | 0.029846 | 0.09696
0.16 | 0.034583 | 0.12844
0.17 | 0.039804 | 0.1667
0.18 | 0.04584 | 0.21491
0.19 | 0.05294 | 0.2736
0.2 | 0.05998 | 0.34684
0.21 | 0.06889 | 0.43842
0.22 | 0.07916 | 0.54644
0.23 | 0.09076 | 0.6748
0.24 | 0.10405 | 0.837
0.25 | 0.11881 | 1.0313
0.26 | 0.13579 | 1.2654
0.27 | 0.1546 | 1.5508
0.28 | 0.17613 | 1.8885
0.29 | 0.19961 | 2.2959
0.3 | 0.22711 | 2.7937
0.31 | 0.25786 | 3.3821
0.32 | 0.29458 | 4.0905
0.33 | 0.33469 | 4.9348
0.34 | 0.37787 | 5.914
0.35 | 0.42887 | 7.122
0.36 | 0.48699 | 8.568
0.37 | 0.55416 | 10.326
0.38 | 0.6218 | 12.384
0.39 | 0.7072 | 14.889
0.4 | 0.8059 | 17.892
0.41 | 0.9217 | 21.51
0.42 | 1.0537 | 25.82
0.43 | 1.2158 | 31.057
0.44 | 1.3965 | 37.288
0.45 | 1.62 | 44.789
0.46 | 1.8798 | 53.886
0.47 | 2.1905 | 64.59
0.48 | 2.564 | 77.6
0.49 | 3.0052 | 93.12
0.5 | 3.5477 | 111.75