## Diode Characteristic (uA-mm)
VGS (V) | VDS = 0.000 V | VDS = 0.500 V
-1.25 | -3.2 | -8.635
-1.24 | -3.1093 | -8.313
-1.23 | -2.9947 | -8.093
-1.22 | -2.8796 | -7.815
-1.21 | -2.7814 | -7.56
-1.2 | -2.6631 | -7.33
-1.19 | -2.5838 | -7.115
-1.18 | -2.4905 | -6.866
-1.17 | -2.3934 | -6.634
-1.16 | -2.3068 | -6.444
-1.15 | -2.2243 | -6.245
-1.14 | -2.1388 | -6.015
-1.13 | -2.0614 | -5.82
-1.12 | -1.9922 | -5.642
-1.11 | -1.9168 | -5.469
-1.1 | -1.8428 | -5.286
-1.09 | -1.7714 | -5.098
-1.08 | -1.704 | -4.9375
-1.07 | -1.6483 | -4.7617
-1.06 | -1.5867 | -4.6095
-1.05 | -1.5231 | -4.4372
-1.04 | -1.4692 | -4.2828
-1.03 | -1.4168 | -4.1653
-1.02 | -1.3613 | -4.0307
-1.01 | -1.3104 | -3.9001
-1 | -1.2597 | -3.7632
-0.99 | -1.2091 | -3.6429
-0.98 | -1.1631 | -3.5159
-0.97 | -1.1202 | -3.3902
-0.96 | -1.0707 | -3.2734
-0.95 | -1.0298 | -3.1589
-0.94 | -0.9908 | -3.0548
-0.93 | -0.9515 | -2.9591
-0.92 | -0.9126 | -2.8605
-0.91 | -0.8757 | -2.7618
-0.9 | -0.8416 | -2.6679
-0.89 | -0.8075 | -2.559
-0.88 | -0.7736 | -2.4757
-0.87 | -0.7438 | -2.3981
-0.86 | -0.7111 | -2.3117
-0.85 | -0.6842 | -2.2283
-0.84 | -0.6559 | -2.1406
-0.83 | -0.6324 | -2.0606
-0.82 | -0.6066 | -1.9909
-0.81 | -0.5822 | -1.9193
-0.8 | -0.5577 | -1.8485
-0.79 | -0.5311 | -1.7818
-0.78 | -0.5093 | -1.7097
-0.77 | -0.48896 | -1.6406
-0.76 | -0.46614 | -1.5803
-0.75 | -0.44704 | -1.5315
-0.74 | -0.42583 | -1.4762
-0.73 | -0.40672 | -1.4266
-0.72 | -0.38847 | -1.3694
-0.71 | -0.37173 | -1.324
-0.7 | -0.35329 | -1.2732
-0.69 | -0.34036 | -1.2239
-0.68 | -0.32254 | -1.1788
-0.67 | -0.30747 | -1.1313
-0.66 | -0.29335 | -1.0954
-0.65 | -0.2795 | -1.0479
-0.64 | -0.26727 | -1.0059
-0.63 | -0.25333 | -0.9657
-0.62 | -0.24133 | -0.9282
-0.61 | -0.23011 | -0.8921
-0.6 | -0.2191 | -0.86
-0.59 | -0.20792 | -0.8253
-0.58 | -0.19822 | -0.7908
-0.57 | -0.18698 | -0.762
-0.56 | -0.17765 | -0.7344
-0.55 | -0.16908 | -0.7041
-0.54 | -0.16061 | -0.6716
-0.53 | -0.15209 | -0.6445
-0.52 | -0.1442 | -0.62
-0.51 | -0.1372 | -0.5955
-0.5 | -0.12942 | -0.5727
-0.49 | -0.12222 | -0.5474
-0.48 | -0.11527 | -0.5262
-0.47 | -0.10932 | -0.5023
-0.46 | -0.10308 | -0.48187
-0.45 | -0.09705 | -0.46195
-0.44 | -0.09173 | -0.43909
-0.43 | -0.0871 | -0.42193
-0.42 | -0.08165 | -0.40461
-0.41 | -0.0771 | -0.38595
-0.4 | -0.07255 | -0.37136
-0.39 | -0.06822 | -0.35508
-0.38 | -0.06441 | -0.3398
-0.37 | -0.06042 | -0.32539
-0.36 | -0.0568 | -0.31047
-0.35 | -0.05299 | -0.2953
-0.34 | -0.050159 | -0.28065
-0.33 | -0.04715 | -0.26692
-0.32 | -0.04419 | -0.25577
-0.31 | -0.041435 | -0.24229
-0.3 | -0.038542 | -0.23106
-0.29 | -0.03621 | -0.21894
-0.28 | -0.033376 | -0.20764
-0.27 | -0.031216 | -0.19627
-0.26 | -0.028859 | -0.18418
-0.25 | -0.02687 | -0.17474
-0.24 | -0.02507 | -0.16368
-0.23 | -0.023242 | -0.15416
-0.22 | -0.021368 | -0.14432
-0.21 | -0.019727 | -0.13478
-0.2 | -0.018249 | -0.12721
-0.19 | -0.016882 | -0.11785
-0.18 | -0.015463 | -0.10939
-0.17 | -0.014224 | -0.1016
-0.16 | -0.013023 | -0.09508
-0.15 | -0.011913 | -0.08799
-0.14 | -0.010713 | -0.08122
-0.13 | -0.009799 | -0.07483
-0.12 | -0.00886 | -0.06868
-0.11 | -0.007958 | -0.06308
-0.1 | -0.007034 | -0.05846
-0.09 | -0.00629 | -0.05347
-0.08 | -0.005528 | -0.048821
-0.07 | -0.0048231 | -0.044347
-0.06 | -0.0040978 | -0.040462
-0.05 | -0.0034433 | -0.036524
-0.04 | -0.0027534 | -0.033048
-0.03 | -0.0021142 | -0.030077
-0.02 | -0.0014111 | -0.027096
-0.01 | -0.0007563 | -0.024701
0 | -1.51e-05 | -0.021711
0.01 | 0.000735 | -0.019312
0.02 | 0.0016044 | -0.017114
0.03 | 0.0025035 | -0.014419
0.04 | 0.003547 | -0.011645
0.05 | 0.00466 | -0.008927
0.06 | 0.005843 | -0.006296
0.07 | 0.007367 | -0.0022857
0.08 | 0.008939 | 0.0022072
0.09 | 0.010784 | 0.007687
0.1 | 0.012778 | 0.01454
0.11 | 0.015261 | 0.023444
0.12 | 0.017851 | 0.03483
0.13 | 0.020795 | 0.049246
0.14 | 0.02429 | 0.06721
0.15 | 0.02817 | 0.09061
0.16 | 0.032663 | 0.11979
0.17 | 0.037764 | 0.15721
0.18 | 0.043612 | 0.20312
0.19 | 0.050142 | 0.25974
0.2 | 0.05658 | 0.33047
0.21 | 0.06515 | 0.41686
0.22 | 0.07519 | 0.52296
0.23 | 0.08633 | 0.6452
0.24 | 0.09891 | 0.797
0.25 | 0.1137 | 0.9915
0.26 | 0.12924 | 1.2184
0.27 | 0.1476 | 1.4962
0.28 | 0.16821 | 1.8233
0.29 | 0.19111 | 2.2208
0.3 | 0.21869 | 2.7106
0.31 | 0.24881 | 3.2804
0.32 | 0.2829 | 3.9696
0.33 | 0.32068 | 4.7963
0.34 | 0.364 | 5.763
0.35 | 0.41315 | 6.959
0.36 | 0.46992 | 8.378
0.37 | 0.5358 | 10.106
0.38 | 0.6016 | 12.148
0.39 | 0.6897 | 14.607
0.4 | 0.7878 | 17.554
0.41 | 0.9005 | 21.067
0.42 | 1.0327 | 25.389
0.43 | 1.1871 | 30.516
0.44 | 1.3646 | 36.691
0.45 | 1.5758 | 44.02
0.46 | 1.8325 | 53.036
0.47 | 2.1347 | 63.67
0.48 | 2.501 | 76.18
0.49 | 2.9382 | 91.71
0.5 | 3.4593 | 109.83