## Diode Characteristic (uA-mm)
VGS (V) | VDS = 0.000 V | VDS = 0.500 V
-1.25 | -2.7541 | -7.324
-1.24 | -2.659 | -7.133
-1.23 | -2.5732 | -6.879
-1.22 | -2.4867 | -6.727
-1.21 | -2.4042 | -6.513
-1.2 | -2.3122 | -6.323
-1.19 | -2.23 | -6.107
-1.18 | -2.1642 | -5.937
-1.17 | -2.0925 | -5.749
-1.16 | -2.0243 | -5.581
-1.15 | -1.9476 | -5.374
-1.14 | -1.8839 | -5.215
-1.13 | -1.8002 | -5.054
-1.12 | -1.7449 | -4.9053
-1.11 | -1.6743 | -4.7439
-1.1 | -1.6186 | -4.5819
-1.09 | -1.5585 | -4.438
-1.08 | -1.4945 | -4.3182
-1.07 | -1.4492 | -4.1627
-1.06 | -1.3917 | -4.042
-1.05 | -1.3416 | -3.9235
-1.04 | -1.298 | -3.7766
-1.03 | -1.2474 | -3.6586
-1.02 | -1.1957 | -3.5397
-1.01 | -1.1538 | -3.4315
-1 | -1.1095 | -3.3261
-0.99 | -1.064 | -3.2216
-0.98 | -1.0224 | -3.1016
-0.97 | -0.9904 | -3.0093
-0.96 | -0.9584 | -2.912
-0.95 | -0.9197 | -2.8034
-0.94 | -0.8791 | -2.7252
-0.93 | -0.851 | -2.6337
-0.92 | -0.8115 | -2.5312
-0.91 | -0.7789 | -2.4562
-0.9 | -0.7452 | -2.3787
-0.89 | -0.7176 | -2.2945
-0.88 | -0.6887 | -2.2303
-0.87 | -0.6662 | -2.1563
-0.86 | -0.6382 | -2.0878
-0.85 | -0.6156 | -2.0148
-0.84 | -0.5886 | -1.9377
-0.83 | -0.5664 | -1.8735
-0.82 | -0.5405 | -1.8117
-0.81 | -0.5187 | -1.7556
-0.8 | -0.49989 | -1.6878
-0.79 | -0.47978 | -1.627
-0.78 | -0.45916 | -1.5667
-0.77 | -0.43894 | -1.5116
-0.76 | -0.41873 | -1.4627
-0.75 | -0.40079 | -1.4088
-0.74 | -0.383 | -1.3537
-0.73 | -0.36654 | -1.315
-0.72 | -0.35188 | -1.2625
-0.71 | -0.33534 | -1.2168
-0.7 | -0.32107 | -1.1756
-0.69 | -0.30518 | -1.1359
-0.68 | -0.29216 | -1.1022
-0.67 | -0.27888 | -1.0478
-0.66 | -0.26677 | -1.0107
-0.65 | -0.25434 | -0.9728
-0.64 | -0.24275 | -0.9407
-0.63 | -0.23077 | -0.9034
-0.62 | -0.21877 | -0.8674
-0.61 | -0.209 | -0.8348
-0.6 | -0.19813 | -0.803
-0.59 | -0.19007 | -0.7719
-0.58 | -0.18096 | -0.7462
-0.57 | -0.17257 | -0.7216
-0.56 | -0.16255 | -0.6919
-0.55 | -0.15385 | -0.6593
-0.54 | -0.14671 | -0.6346
-0.53 | -0.13922 | -0.6153
-0.52 | -0.13102 | -0.5882
-0.51 | -0.125 | -0.5715
-0.5 | -0.11834 | -0.5459
-0.49 | -0.11201 | -0.5272
-0.48 | -0.10559 | -0.5013
-0.47 | -0.10004 | -0.4845
-0.46 | -0.09426 | -0.4677
-0.45 | -0.08887 | -0.44745
-0.44 | -0.0842 | -0.43074
-0.43 | -0.0795 | -0.41074
-0.42 | -0.07479 | -0.39204
-0.41 | -0.07072 | -0.37832
-0.4 | -0.06642 | -0.36057
-0.39 | -0.06261 | -0.34597
-0.38 | -0.05889 | -0.33151
-0.37 | -0.05524 | -0.31506
-0.36 | -0.05212 | -0.30278
-0.35 | -0.04926 | -0.2883
-0.34 | -0.046236 | -0.2762
-0.33 | -0.043559 | -0.26305
-0.32 | -0.040764 | -0.25115
-0.31 | -0.037864 | -0.23883
-0.3 | -0.035522 | -0.22636
-0.29 | -0.033297 | -0.21497
-0.28 | -0.030984 | -0.20439
-0.27 | -0.028926 | -0.1917
-0.26 | -0.02693 | -0.18121
-0.25 | -0.024978 | -0.16988
-0.24 | -0.023056 | -0.1627
-0.23 | -0.021545 | -0.15104
-0.22 | -0.019844 | -0.14046
-0.21 | -0.018443 | -0.13178
-0.2 | -0.0169 | -0.12194
-0.19 | -0.015583 | -0.11359
-0.18 | -0.01434 | -0.10597
-0.17 | -0.013191 | -0.09928
-0.16 | -0.012038 | -0.09135
-0.15 | -0.010996 | -0.08446
-0.14 | -0.009962 | -0.07777
-0.13 | -0.009112 | -0.07081
-0.12 | -0.008191 | -0.06538
-0.11 | -0.007378 | -0.06004
-0.1 | -0.006625 | -0.05513
-0.09 | -0.005932 | -0.05041
-0.08 | -0.005129 | -0.046426
-0.07 | -0.0044787 | -0.042024
-0.06 | -0.0038423 | -0.037938
-0.05 | -0.0031897 | -0.03432
-0.04 | -0.0025813 | -0.031331
-0.03 | -0.0019357 | -0.02842
-0.02 | -0.0013266 | -0.025491
-0.01 | -0.0006457 | -0.022726
0 | -3.44e-05 | -0.01987
0.01 | 0.0006983 | -0.017288
0.02 | 0.0014081 | -0.015104
0.03 | 0.0022768 | -0.012891
0.04 | 0.0031502 | -0.010744
0.05 | 0.0041739 | -0.007857
0.06 | 0.0052421 | -0.005176
0.07 | 0.006442 | -0.0018053
0.08 | 0.00789 | 0.0023023
0.09 | 0.009474 | 0.00757
0.1 | 0.011361 | 0.013883
0.11 | 0.013437 | 0.022106
0.12 | 0.015813 | 0.032668
0.13 | 0.018506 | 0.046228
0.14 | 0.021643 | 0.06287
0.15 | 0.025202 | 0.08443
0.16 | 0.029241 | 0.11183
0.17 | 0.033876 | 0.14637
0.18 | 0.039042 | 0.18841
0.19 | 0.045337 | 0.24122
0.2 | 0.05196 | 0.30549
0.21 | 0.05911 | 0.38782
0.22 | 0.06848 | 0.48823
0.23 | 0.07884 | 0.6009
0.24 | 0.09086 | 0.7467
0.25 | 0.10395 | 0.9282
0.26 | 0.11953 | 1.1401
0.27 | 0.13623 | 1.4013
0.28 | 0.15587 | 1.7155
0.29 | 0.17785 | 2.0957
0.3 | 0.20342 | 2.5525
0.31 | 0.23162 | 3.105
0.32 | 0.26463 | 3.7658
0.33 | 0.30271 | 4.5442
0.34 | 0.34498 | 5.4956
0.35 | 0.39138 | 6.589
0.36 | 0.44791 | 7.929
0.37 | 0.51403 | 9.589
0.38 | 0.576 | 11.537
0.39 | 0.6593 | 13.899
0.4 | 0.7578 | 16.688
0.41 | 0.8689 | 20.059
0.42 | 1.0036 | 24.147
0.43 | 1.1575 | 28.997
0.44 | 1.3373 | 34.882
0.45 | 1.5555 | 41.91
0.46 | 1.8188 | 50.526
0.47 | 2.1287 | 60.5
0.48 | 2.4876 | 72.61
0.49 | 2.9337 | 87.2
0.5 | 3.4738 | 104.5