## Diode Characteristic (uA-mm)
VGS (V) | VDS = 0.000 V | VDS = 0.500 V
-1.25 | -2.9753 | -8.112
-1.24 | -2.8807 | -7.849
-1.23 | -2.7599 | -7.632
-1.22 | -2.6607 | -7.388
-1.21 | -2.5642 | -7.146
-1.2 | -2.4814 | -6.936
-1.19 | -2.3907 | -6.746
-1.18 | -2.3036 | -6.52
-1.17 | -2.2244 | -6.314
-1.16 | -2.1523 | -6.122
-1.15 | -2.0618 | -5.919
-1.14 | -1.9927 | -5.714
-1.13 | -1.9235 | -5.526
-1.12 | -1.8449 | -5.378
-1.11 | -1.7814 | -5.207
-1.1 | -1.7084 | -5.02
-1.09 | -1.647 | -4.8478
-1.08 | -1.596 | -4.701
-1.07 | -1.5348 | -4.5421
-1.06 | -1.4809 | -4.3907
-1.05 | -1.428 | -4.2545
-1.04 | -1.3682 | -4.1057
-1.03 | -1.3207 | -3.9692
-1.02 | -1.267 | -3.8529
-1.01 | -1.219 | -3.721
-1 | -1.1742 | -3.5961
-0.99 | -1.1227 | -3.4752
-0.98 | -1.081 | -3.3662
-0.97 | -1.039 | -3.2528
-0.96 | -1.0042 | -3.15
-0.95 | -0.9568 | -3.0181
-0.94 | -0.9225 | -2.9241
-0.93 | -0.8833 | -2.8282
-0.92 | -0.8473 | -2.7252
-0.91 | -0.8198 | -2.635
-0.9 | -0.7814 | -2.5396
-0.89 | -0.7481 | -2.4623
-0.88 | -0.7178 | -2.372
-0.87 | -0.6887 | -2.2955
-0.86 | -0.6627 | -2.2292
-0.85 | -0.6337 | -2.1312
-0.84 | -0.6086 | -2.0644
-0.83 | -0.5852 | -1.9916
-0.82 | -0.559 | -1.9145
-0.81 | -0.5358 | -1.8514
-0.8 | -0.5148 | -1.7739
-0.79 | -0.49599 | -1.702
-0.78 | -0.47453 | -1.6439
-0.77 | -0.4557 | -1.5838
-0.76 | -0.43145 | -1.5322
-0.75 | -0.41184 | -1.4758
-0.74 | -0.39457 | -1.4264
-0.73 | -0.37588 | -1.3689
-0.72 | -0.35924 | -1.3239
-0.71 | -0.34304 | -1.2766
-0.7 | -0.32814 | -1.2257
-0.69 | -0.3126 | -1.1806
-0.68 | -0.29849 | -1.1397
-0.67 | -0.28521 | -1.0966
-0.66 | -0.27202 | -1.0575
-0.65 | -0.25704 | -1.0102
-0.64 | -0.24487 | -0.981
-0.63 | -0.23309 | -0.9466
-0.62 | -0.22288 | -0.91
-0.61 | -0.2113 | -0.8736
-0.6 | -0.20031 | -0.8403
-0.59 | -0.1916 | -0.8064
-0.58 | -0.18158 | -0.7753
-0.57 | -0.17251 | -0.7382
-0.56 | -0.1644 | -0.7131
-0.55 | -0.15619 | -0.6877
-0.54 | -0.1487 | -0.6601
-0.53 | -0.14035 | -0.6336
-0.52 | -0.13374 | -0.6012
-0.51 | -0.12572 | -0.5794
-0.5 | -0.11915 | -0.5561
-0.49 | -0.11309 | -0.5342
-0.48 | -0.10649 | -0.5135
-0.47 | -0.10113 | -0.49515
-0.46 | -0.09519 | -0.47368
-0.45 | -0.09017 | -0.45461
-0.44 | -0.0851 | -0.43492
-0.43 | -0.07981 | -0.41807
-0.42 | -0.0755 | -0.40026
-0.41 | -0.07086 | -0.38365
-0.4 | -0.06689 | -0.36826
-0.39 | -0.06292 | -0.352
-0.38 | -0.0591 | -0.33846
-0.37 | -0.05585 | -0.32216
-0.36 | -0.05212 | -0.30941
-0.35 | -0.049529 | -0.29526
-0.34 | -0.046438 | -0.28083
-0.33 | -0.043315 | -0.26857
-0.32 | -0.040509 | -0.25526
-0.31 | -0.038296 | -0.24229
-0.3 | -0.035642 | -0.22975
-0.29 | -0.033448 | -0.21884
-0.28 | -0.031279 | -0.20515
-0.27 | -0.029011 | -0.1946
-0.26 | -0.026946 | -0.18462
-0.25 | -0.02512 | -0.17484
-0.24 | -0.023229 | -0.16352
-0.23 | -0.021535 | -0.15293
-0.22 | -0.020007 | -0.14434
-0.21 | -0.018559 | -0.13449
-0.2 | -0.017173 | -0.12514
-0.19 | -0.015683 | -0.11671
-0.18 | -0.014519 | -0.10842
-0.17 | -0.013296 | -0.09973
-0.16 | -0.012173 | -0.09296
-0.15 | -0.011112 | -0.08568
-0.14 | -0.010091 | -0.08009
-0.13 | -0.009139 | -0.0727
-0.12 | -0.008272 | -0.06729
-0.11 | -0.007467 | -0.06166
-0.1 | -0.006706 | -0.05639
-0.09 | -0.005928 | -0.05161
-0.08 | -0.005204 | -0.046894
-0.07 | -0.004514 | -0.043373
-0.06 | -0.0038914 | -0.039178
-0.05 | -0.0032229 | -0.035217
-0.04 | -0.002601 | -0.031938
-0.03 | -0.001983 | -0.028842
-0.02 | -0.0013396 | -0.025827
-0.01 | -0.0007144 | -0.02322
0 | -1.96e-05 | -0.020481
0.01 | 0.0007123 | -0.018173
0.02 | 0.0014654 | -0.015698
0.03 | 0.0023209 | -0.013395
0.04 | 0.0032259 | -0.011161
0.05 | 0.0042577 | -0.008408
0.06 | 0.0053495 | -0.005448
0.07 | 0.006525 | -0.0020064
0.08 | 0.008073 | 0.0021283
0.09 | 0.009666 | 0.007254
0.1 | 0.011551 | 0.013844
0.11 | 0.013612 | 0.022136
0.12 | 0.016213 | 0.032692
0.13 | 0.018943 | 0.046441
0.14 | 0.022227 | 0.06321
0.15 | 0.025666 | 0.08467
0.16 | 0.030013 | 0.11307
0.17 | 0.034897 | 0.14772
0.18 | 0.040313 | 0.19036
0.19 | 0.046508 | 0.24396
0.2 | 0.053842 | 0.30992
0.21 | 0.06151 | 0.39297
0.22 | 0.0708 | 0.49539
0.23 | 0.08149 | 0.6085
0.24 | 0.09393 | 0.7578
0.25 | 0.10789 | 0.9413
0.26 | 0.12383 | 1.1566
0.27 | 0.14154 | 1.4243
0.28 | 0.16314 | 1.7451
0.29 | 0.18685 | 2.1286
0.3 | 0.21321 | 2.5925
0.31 | 0.24363 | 3.1508
0.32 | 0.27691 | 3.8217
0.33 | 0.31658 | 4.6107
0.34 | 0.36109 | 5.5755
0.35 | 0.41208 | 6.687
0.36 | 0.46951 | 8.041
0.37 | 0.53442 | 9.718
0.38 | 0.6024 | 11.676
0.39 | 0.6908 | 14.061
0.4 | 0.7928 | 16.883
0.41 | 0.9086 | 20.287
0.42 | 1.044 | 24.428
0.43 | 1.2055 | 29.305
0.44 | 1.3869 | 35.227
0.45 | 1.6144 | 42.346
0.46 | 1.8809 | 50.986
0.47 | 2.1932 | 60.99
0.48 | 2.5701 | 73.26
0.49 | 3.0235 | 87.92
0.5 | 3.5808 | 105.28