## Diode Characteristic (uA-mm)
VGS (V) | VDS = 0.000 V | VDS = 0.500 V
-1.25 | -2.8933 | -7.751
-1.24 | -2.7891 | -7.486
-1.23 | -2.6868 | -7.253
-1.22 | -2.5935 | -7.01
-1.21 | -2.5026 | -6.82
-1.2 | -2.4098 | -6.622
-1.19 | -2.3272 | -6.411
-1.18 | -2.2339 | -6.17
-1.17 | -2.1664 | -5.986
-1.16 | -2.0838 | -5.801
-1.15 | -2.0138 | -5.625
-1.14 | -1.9376 | -5.423
-1.13 | -1.8708 | -5.248
-1.12 | -1.8061 | -5.113
-1.11 | -1.7369 | -4.9217
-1.1 | -1.6738 | -4.7713
-1.09 | -1.6213 | -4.6204
-1.08 | -1.5656 | -4.4642
-1.07 | -1.4979 | -4.3225
-1.06 | -1.4398 | -4.1917
-1.05 | -1.3888 | -4.0522
-1.04 | -1.3386 | -3.8968
-1.03 | -1.2869 | -3.7526
-1.02 | -1.242 | -3.631
-1.01 | -1.1971 | -3.5232
-1 | -1.147 | -3.398
-0.99 | -1.1024 | -3.298
-0.98 | -1.0596 | -3.1727
-0.97 | -1.0196 | -3.0804
-0.96 | -0.9813 | -2.9694
-0.95 | -0.9427 | -2.8766
-0.94 | -0.9065 | -2.7691
-0.93 | -0.8691 | -2.6745
-0.92 | -0.8356 | -2.5942
-0.91 | -0.8008 | -2.4945
-0.9 | -0.7726 | -2.408
-0.89 | -0.7407 | -2.331
-0.88 | -0.7136 | -2.2581
-0.87 | -0.6809 | -2.1714
-0.86 | -0.6551 | -2.0989
-0.85 | -0.6241 | -2.0228
-0.84 | -0.602 | -1.9567
-0.83 | -0.5765 | -1.8892
-0.82 | -0.5528 | -1.8187
-0.81 | -0.5293 | -1.7377
-0.8 | -0.505 | -1.6801
-0.79 | -0.48822 | -1.6152
-0.78 | -0.46848 | -1.5606
-0.77 | -0.44763 | -1.5088
-0.76 | -0.4307 | -1.4526
-0.75 | -0.41188 | -1.3963
-0.74 | -0.393 | -1.3529
-0.73 | -0.37643 | -1.3015
-0.72 | -0.35784 | -1.2641
-0.71 | -0.34248 | -1.2116
-0.7 | -0.32734 | -1.1707
-0.69 | -0.31121 | -1.1195
-0.68 | -0.29734 | -1.0778
-0.67 | -0.28325 | -1.0386
-0.66 | -0.27031 | -0.9922
-0.65 | -0.25867 | -0.9604
-0.64 | -0.24626 | -0.9216
-0.63 | -0.23462 | -0.8921
-0.62 | -0.22464 | -0.8569
-0.61 | -0.21255 | -0.8238
-0.6 | -0.20209 | -0.7915
-0.59 | -0.19154 | -0.7619
-0.58 | -0.18171 | -0.7347
-0.57 | -0.17214 | -0.7036
-0.56 | -0.16512 | -0.6744
-0.55 | -0.15678 | -0.6481
-0.54 | -0.14708 | -0.6239
-0.53 | -0.14031 | -0.5971
-0.52 | -0.1331 | -0.5737
-0.51 | -0.12734 | -0.5475
-0.5 | -0.11911 | -0.526
-0.49 | -0.11276 | -0.5039
-0.48 | -0.10711 | -0.48489
-0.47 | -0.10118 | -0.46529
-0.46 | -0.09539 | -0.44631
-0.45 | -0.09075 | -0.42834
-0.44 | -0.08488 | -0.40992
-0.43 | -0.07991 | -0.39168
-0.42 | -0.07583 | -0.37478
-0.41 | -0.07124 | -0.36033
-0.4 | -0.06672 | -0.34464
-0.39 | -0.06315 | -0.3265
-0.38 | -0.05944 | -0.31527
-0.37 | -0.056 | -0.30104
-0.36 | -0.0523 | -0.28841
-0.35 | -0.049677 | -0.27418
-0.34 | -0.046407 | -0.26078
-0.33 | -0.043589 | -0.24676
-0.32 | -0.040783 | -0.23578
-0.31 | -0.038198 | -0.22364
-0.3 | -0.035812 | -0.21239
-0.29 | -0.033323 | -0.20051
-0.28 | -0.031209 | -0.19154
-0.27 | -0.029034 | -0.17996
-0.26 | -0.027074 | -0.16931
-0.25 | -0.025165 | -0.15911
-0.24 | -0.023451 | -0.14915
-0.23 | -0.021779 | -0.13972
-0.22 | -0.020123 | -0.13196
-0.21 | -0.018593 | -0.12241
-0.2 | -0.017169 | -0.11483
-0.19 | -0.015913 | -0.10709
-0.18 | -0.014623 | -0.09883
-0.17 | -0.013389 | -0.09192
-0.16 | -0.012298 | -0.08478
-0.15 | -0.011165 | -0.07825
-0.14 | -0.010266 | -0.07212
-0.13 | -0.009272 | -0.06651
-0.12 | -0.008373 | -0.06091
-0.11 | -0.007581 | -0.05572
-0.1 | -0.006814 | -0.05109
-0.09 | -0.005965 | -0.046773
-0.08 | -0.005271 | -0.042588
-0.07 | -0.0045724 | -0.038651
-0.06 | -0.0039256 | -0.035242
-0.05 | -0.0032725 | -0.031943
-0.04 | -0.0026558 | -0.029001
-0.03 | -0.0020035 | -0.026378
-0.02 | -0.0013973 | -0.023813
-0.01 | -0.0007028 | -0.021466
0 | -5.8e-06 | -0.018844
0.01 | 0.0007112 | -0.016777
0.02 | 0.0014991 | -0.014569
0.03 | 0.0023274 | -0.01242
0.04 | 0.0032918 | -0.010177
0.05 | 0.004254 | -0.007908
0.06 | 0.0054403 | -0.005078
0.07 | 0.006641 | -0.0016999
0.08 | 0.008071 | 0.002198
0.09 | 0.009722 | 0.007179
0.1 | 0.011648 | 0.013594
0.11 | 0.013742 | 0.021699
0.12 | 0.016107 | 0.032289
0.13 | 0.018863 | 0.04533
0.14 | 0.022046 | 0.06221
0.15 | 0.025551 | 0.08371
0.16 | 0.029664 | 0.11102
0.17 | 0.034254 | 0.14473
0.18 | 0.039646 | 0.18751
0.19 | 0.04572 | 0.24064
0.2 | 0.052639 | 0.30602
0.21 | 0.05973 | 0.38636
0.22 | 0.06898 | 0.48375
0.23 | 0.07893 | 0.5984
0.24 | 0.09089 | 0.7449
0.25 | 0.10444 | 0.9219
0.26 | 0.11944 | 1.139
0.27 | 0.1367 | 1.3974
0.28 | 0.15547 | 1.7095
0.29 | 0.17792 | 2.0843
0.3 | 0.20399 | 2.5443
0.31 | 0.23222 | 3.0961
0.32 | 0.26546 | 3.7365
0.33 | 0.30289 | 4.5353
0.34 | 0.34432 | 5.479
0.35 | 0.39378 | 6.555
0.36 | 0.44712 | 7.913
0.37 | 0.51103 | 9.554
0.38 | 0.577 | 11.497
0.39 | 0.6593 | 13.809
0.4 | 0.7557 | 16.632
0.41 | 0.8701 | 19.991
0.42 | 0.9968 | 24.118
0.43 | 1.1537 | 28.956
0.44 | 1.3337 | 34.813
0.45 | 1.5508 | 41.869
0.46 | 1.8032 | 50.281
0.47 | 2.1099 | 60.27
0.48 | 2.4807 | 72.49
0.49 | 2.9217 | 86.96
0.5 | 3.4583 | 104.37