## Diode Characteristic (uA-mm)
VGS (V) | VDS = 0.000 V | VDS = 0.500 V
-1.25 | -3.0682 | -8.266
-1.24 | -2.9634 | -7.985
-1.23 | -2.8598 | -7.758
-1.22 | -2.7563 | -7.485
-1.21 | -2.6699 | -7.226
-1.2 | -2.5705 | -7.038
-1.19 | -2.479 | -6.819
-1.18 | -2.3903 | -6.584
-1.17 | -2.3138 | -6.389
-1.16 | -2.2279 | -6.184
-1.15 | -2.149 | -5.967
-1.14 | -2.065 | -5.78
-1.13 | -1.9927 | -5.609
-1.12 | -1.9243 | -5.445
-1.11 | -1.8536 | -5.252
-1.1 | -1.7779 | -5.089
-1.09 | -1.7173 | -4.8833
-1.08 | -1.6489 | -4.7261
-1.07 | -1.6009 | -4.604
-1.06 | -1.528 | -4.4436
-1.05 | -1.4769 | -4.2778
-1.04 | -1.4187 | -4.1227
-1.03 | -1.3649 | -3.9974
-1.02 | -1.3115 | -3.8804
-1.01 | -1.2581 | -3.7669
-1 | -1.2121 | -3.6171
-0.99 | -1.1721 | -3.5176
-0.98 | -1.1255 | -3.3925
-0.97 | -1.0835 | -3.2686
-0.96 | -1.0417 | -3.1694
-0.95 | -1.001 | -3.055
-0.94 | -0.9581 | -2.9453
-0.93 | -0.9186 | -2.8319
-0.92 | -0.8871 | -2.7317
-0.91 | -0.8529 | -2.6447
-0.9 | -0.8175 | -2.5553
-0.89 | -0.7798 | -2.463
-0.88 | -0.7498 | -2.3838
-0.87 | -0.72 | -2.3019
-0.86 | -0.6896 | -2.2186
-0.85 | -0.6618 | -2.1513
-0.84 | -0.6352 | -2.0661
-0.83 | -0.6123 | -1.9934
-0.82 | -0.5884 | -1.9191
-0.81 | -0.5635 | -1.855
-0.8 | -0.5378 | -1.7873
-0.79 | -0.516 | -1.7247
-0.78 | -0.49377 | -1.6655
-0.77 | -0.47309 | -1.5996
-0.76 | -0.45327 | -1.5428
-0.75 | -0.43201 | -1.4912
-0.74 | -0.41119 | -1.4316
-0.73 | -0.39357 | -1.3732
-0.72 | -0.37588 | -1.3226
-0.71 | -0.35927 | -1.2787
-0.7 | -0.34255 | -1.2284
-0.69 | -0.32583 | -1.1814
-0.68 | -0.31162 | -1.1419
-0.67 | -0.29809 | -1.0957
-0.66 | -0.28252 | -1.0594
-0.65 | -0.26948 | -1.0135
-0.64 | -0.25726 | -0.9726
-0.63 | -0.24436 | -0.9352
-0.62 | -0.23214 | -0.9049
-0.61 | -0.22296 | -0.8666
-0.6 | -0.21151 | -0.8314
-0.59 | -0.20043 | -0.8029
-0.58 | -0.19049 | -0.7654
-0.57 | -0.18106 | -0.7429
-0.56 | -0.17175 | -0.7105
-0.55 | -0.1635 | -0.684
-0.54 | -0.15502 | -0.655
-0.53 | -0.14709 | -0.6303
-0.52 | -0.13919 | -0.6037
-0.51 | -0.13196 | -0.5813
-0.5 | -0.12405 | -0.5575
-0.49 | -0.11792 | -0.536
-0.48 | -0.11132 | -0.5118
-0.47 | -0.10543 | -0.49604
-0.46 | -0.09919 | -0.47408
-0.45 | -0.09401 | -0.45265
-0.44 | -0.08862 | -0.43301
-0.43 | -0.08351 | -0.4113
-0.42 | -0.07851 | -0.39664
-0.41 | -0.07393 | -0.37846
-0.4 | -0.07008 | -0.36364
-0.39 | -0.06598 | -0.34871
-0.38 | -0.06233 | -0.33402
-0.37 | -0.05848 | -0.31845
-0.36 | -0.05486 | -0.30298
-0.35 | -0.05123 | -0.28968
-0.34 | -0.048542 | -0.2752
-0.33 | -0.045499 | -0.2626
-0.32 | -0.042429 | -0.2503
-0.31 | -0.039874 | -0.23841
-0.3 | -0.036976 | -0.22626
-0.29 | -0.034533 | -0.21478
-0.28 | -0.032334 | -0.2022
-0.27 | -0.02996 | -0.19016
-0.26 | -0.027907 | -0.18024
-0.25 | -0.025875 | -0.16864
-0.24 | -0.023967 | -0.15916
-0.23 | -0.02218 | -0.14971
-0.22 | -0.020545 | -0.13971
-0.21 | -0.018927 | -0.13142
-0.2 | -0.01758 | -0.12226
-0.19 | -0.016128 | -0.11354
-0.18 | -0.014802 | -0.10499
-0.17 | -0.013602 | -0.09719
-0.16 | -0.012414 | -0.09003
-0.15 | -0.011353 | -0.08322
-0.14 | -0.010252 | -0.0767
-0.13 | -0.009357 | -0.07027
-0.12 | -0.008487 | -0.06489
-0.11 | -0.007625 | -0.05915
-0.1 | -0.006768 | -0.05458
-0.09 | -0.006022 | -0.05003
-0.08 | -0.005309 | -0.045784
-0.07 | -0.0046115 | -0.041552
-0.06 | -0.0039309 | -0.037779
-0.05 | -0.0033029 | -0.034534
-0.04 | -0.0026236 | -0.031196
-0.03 | -0.0020287 | -0.028436
-0.02 | -0.0013541 | -0.025605
-0.01 | -0.0007151 | -0.022907
0 | -1.23e-05 | -0.020107
0.01 | 0.0007026 | -0.017724
0.02 | 0.00153 | -0.015621
0.03 | 0.0023745 | -0.013251
0.04 | 0.0033524 | -0.010833
0.05 | 0.0043972 | -0.008193
0.06 | 0.0055905 | -0.005359
0.07 | 0.006848 | -0.0018632
0.08 | 0.008343 | 0.0022942
0.09 | 0.009986 | 0.007486
0.1 | 0.012095 | 0.013927
0.11 | 0.014279 | 0.022373
0.12 | 0.016726 | 0.033125
0.13 | 0.019639 | 0.046666
0.14 | 0.023003 | 0.06361
0.15 | 0.026598 | 0.0856
0.16 | 0.030917 | 0.11364
0.17 | 0.036034 | 0.14858
0.18 | 0.04145 | 0.19195
0.19 | 0.047817 | 0.24507
0.2 | 0.054984 | 0.31137
0.21 | 0.06215 | 0.39286
0.22 | 0.07182 | 0.49339
0.23 | 0.08294 | 0.6108
0.24 | 0.09449 | 0.7607
0.25 | 0.109 | 0.9429
0.26 | 0.12437 | 1.1599
0.27 | 0.14249 | 1.4258
0.28 | 0.16286 | 1.7407
0.29 | 0.18584 | 2.1273
0.3 | 0.21171 | 2.5906
0.31 | 0.24155 | 3.1408
0.32 | 0.27519 | 3.8096
0.33 | 0.31485 | 4.6159
0.34 | 0.35742 | 5.5831
0.35 | 0.40633 | 6.688
0.36 | 0.46184 | 8.078
0.37 | 0.52853 | 9.752
0.38 | 0.5914 | 11.709
0.39 | 0.6746 | 14.125
0.4 | 0.7768 | 16.981
0.41 | 0.8922 | 20.466
0.42 | 1.0294 | 24.615
0.43 | 1.1873 | 29.636
0.44 | 1.3724 | 35.615
0.45 | 1.592 | 42.754
0.46 | 1.8552 | 51.52
0.47 | 2.1668 | 61.75
0.48 | 2.542 | 74.1
0.49 | 2.9857 | 89.12
0.5 | 3.5409 | 106.81