## Diode Characteristic (uA-mm)
VGS (V) | VDS = 0.000 V | VDS = 0.500 V
-1.25 | -2.9653 | -7.92
-1.24 | -2.8519 | -7.617
-1.23 | -2.7595 | -7.418
-1.22 | -2.6516 | -7.17
-1.21 | -2.5482 | -6.954
-1.2 | -2.4661 | -6.736
-1.19 | -2.3656 | -6.54
-1.18 | -2.2807 | -6.337
-1.17 | -2.2008 | -6.109
-1.16 | -2.1296 | -5.931
-1.15 | -2.0402 | -5.74
-1.14 | -1.9746 | -5.551
-1.13 | -1.8996 | -5.398
-1.12 | -1.832 | -5.229
-1.11 | -1.7683 | -5.044
-1.1 | -1.7106 | -4.8769
-1.09 | -1.6431 | -4.7066
-1.08 | -1.5864 | -4.5541
-1.07 | -1.5189 | -4.4101
-1.06 | -1.4661 | -4.3059
-1.05 | -1.4088 | -4.1411
-1.04 | -1.3589 | -3.9862
-1.03 | -1.3155 | -3.8779
-1.02 | -1.2615 | -3.7321
-1.01 | -1.2149 | -3.6249
-1 | -1.1677 | -3.5124
-0.99 | -1.124 | -3.3889
-0.98 | -1.0814 | -3.2835
-0.97 | -1.0391 | -3.155
-0.96 | -1.0003 | -3.0505
-0.95 | -0.9607 | -2.9507
-0.94 | -0.9234 | -2.8419
-0.93 | -0.8898 | -2.7594
-0.92 | -0.8526 | -2.6638
-0.91 | -0.8207 | -2.5691
-0.9 | -0.7867 | -2.4642
-0.89 | -0.7549 | -2.3977
-0.88 | -0.7224 | -2.3085
-0.87 | -0.6983 | -2.2375
-0.86 | -0.6698 | -2.1442
-0.85 | -0.6405 | -2.0712
-0.84 | -0.615 | -2.0004
-0.83 | -0.5888 | -1.9306
-0.82 | -0.5663 | -1.8613
-0.81 | -0.5418 | -1.7936
-0.8 | -0.5178 | -1.7373
-0.79 | -0.4994 | -1.6719
-0.78 | -0.47575 | -1.6082
-0.77 | -0.45789 | -1.5564
-0.76 | -0.43721 | -1.4997
-0.75 | -0.41512 | -1.4398
-0.74 | -0.40076 | -1.3894
-0.73 | -0.38245 | -1.3428
-0.72 | -0.36562 | -1.2862
-0.71 | -0.34887 | -1.2428
-0.7 | -0.3334 | -1.1979
-0.69 | -0.31702 | -1.1512
-0.68 | -0.30476 | -1.1078
-0.67 | -0.28822 | -1.0699
-0.66 | -0.27518 | -1.0298
-0.65 | -0.26314 | -0.9903
-0.64 | -0.25003 | -0.9566
-0.63 | -0.23854 | -0.9224
-0.62 | -0.22662 | -0.8836
-0.61 | -0.21641 | -0.8454
-0.6 | -0.20458 | -0.8168
-0.59 | -0.19475 | -0.7864
-0.58 | -0.18514 | -0.7573
-0.57 | -0.17637 | -0.7219
-0.56 | -0.16768 | -0.6933
-0.55 | -0.15909 | -0.6635
-0.54 | -0.1504 | -0.6373
-0.53 | -0.14331 | -0.6145
-0.52 | -0.13522 | -0.5953
-0.51 | -0.12778 | -0.5707
-0.5 | -0.12061 | -0.5486
-0.49 | -0.11466 | -0.5268
-0.48 | -0.10837 | -0.5056
-0.47 | -0.10258 | -0.48166
-0.46 | -0.09623 | -0.46495
-0.45 | -0.09124 | -0.44515
-0.44 | -0.08615 | -0.4284
-0.43 | -0.08115 | -0.40919
-0.42 | -0.07678 | -0.39182
-0.41 | -0.07224 | -0.37684
-0.4 | -0.06765 | -0.36374
-0.39 | -0.06391 | -0.34441
-0.38 | -0.0602 | -0.32793
-0.37 | -0.05628 | -0.31111
-0.36 | -0.05269 | -0.30008
-0.35 | -0.050018 | -0.28667
-0.34 | -0.047024 | -0.27232
-0.33 | -0.044012 | -0.26068
-0.32 | -0.041324 | -0.24765
-0.31 | -0.038697 | -0.23416
-0.3 | -0.036164 | -0.22221
-0.29 | -0.033734 | -0.21152
-0.28 | -0.031432 | -0.20041
-0.27 | -0.029353 | -0.18865
-0.26 | -0.027282 | -0.17966
-0.25 | -0.025299 | -0.16946
-0.24 | -0.023481 | -0.15845
-0.23 | -0.021742 | -0.14862
-0.22 | -0.020231 | -0.14027
-0.21 | -0.018524 | -0.13034
-0.2 | -0.017267 | -0.12483
-0.19 | -0.015866 | -0.11615
-0.18 | -0.014547 | -0.10663
-0.17 | -0.013367 | -0.09759
-0.16 | -0.012254 | -0.09063
-0.15 | -0.011123 | -0.08377
-0.14 | -0.010112 | -0.07674
-0.13 | -0.009159 | -0.07003
-0.12 | -0.008308 | -0.06474
-0.11 | -0.007466 | -0.05888
-0.1 | -0.00667 | -0.05465
-0.09 | -0.005924 | -0.0503
-0.08 | -0.005234 | -0.046311
-0.07 | -0.0045355 | -0.041827
-0.06 | -0.0038382 | -0.038154
-0.05 | -0.00325 | -0.034571
-0.04 | -0.0026076 | -0.031525
-0.03 | -0.00199 | -0.028482
-0.02 | -0.0013689 | -0.025568
-0.01 | -0.0006963 | -0.022799
0 | -5.9e-06 | -0.020145
0.01 | 0.0007066 | -0.017855
0.02 | 0.0015029 | -0.015636
0.03 | 0.0023387 | -0.013203
0.04 | 0.0032924 | -0.010866
0.05 | 0.0042805 | -0.008399
0.06 | 0.0054768 | -0.005518
0.07 | 0.006706 | -0.0018905
0.08 | 0.008134 | 0.0022724
0.09 | 0.009696 | 0.007496
0.1 | 0.011689 | 0.013979
0.11 | 0.013757 | 0.022601
0.12 | 0.016188 | 0.033486
0.13 | 0.018891 | 0.047272
0.14 | 0.02218 | 0.06431
0.15 | 0.025703 | 0.0864
0.16 | 0.02972 | 0.11429
0.17 | 0.034368 | 0.14968
0.18 | 0.039806 | 0.19342
0.19 | 0.045887 | 0.24744
0.2 | 0.052863 | 0.31453
0.21 | 0.05997 | 0.39725
0.22 | 0.0693 | 0.49727
0.23 | 0.07955 | 0.6155
0.24 | 0.09162 | 0.7642
0.25 | 0.10516 | 0.9486
0.26 | 0.12 | 1.1667
0.27 | 0.13719 | 1.4312
0.28 | 0.15716 | 1.7471
0.29 | 0.17975 | 2.133
0.3 | 0.20479 | 2.6015
0.31 | 0.23341 | 3.1517
0.32 | 0.26625 | 3.8177
0.33 | 0.30451 | 4.6244
0.34 | 0.34593 | 5.5907
0.35 | 0.39464 | 6.684
0.36 | 0.44881 | 8.085
0.37 | 0.51321 | 9.754
0.38 | 0.5783 | 11.721
0.39 | 0.6588 | 14.104
0.4 | 0.7583 | 16.961
0.41 | 0.8697 | 20.392
0.42 | 1.0022 | 24.565
0.43 | 1.1584 | 29.526
0.44 | 1.3393 | 35.543
0.45 | 1.5588 | 42.626
0.46 | 1.8159 | 51.411
0.47 | 2.1222 | 61.71
0.48 | 2.4876 | 73.82
0.49 | 2.926 | 88.76
0.5 | 3.4694 | 106.64