## Diode Characteristic (uA-mm)
VGS (V) | VDS = 0.000 V | VDS = 0.500 V
-1.25 | -3.1913 | -8.654
-1.24 | -3.0842 | -8.343
-1.23 | -2.9735 | -8.085
-1.22 | -2.8761 | -7.834
-1.21 | -2.7578 | -7.61
-1.2 | -2.665 | -7.369
-1.19 | -2.5692 | -7.115
-1.18 | -2.4791 | -6.912
-1.17 | -2.395 | -6.686
-1.16 | -2.3069 | -6.441
-1.15 | -2.2182 | -6.267
-1.14 | -2.1345 | -6.058
-1.13 | -2.0597 | -5.873
-1.12 | -1.9889 | -5.713
-1.11 | -1.9197 | -5.518
-1.1 | -1.8456 | -5.322
-1.09 | -1.7847 | -5.192
-1.08 | -1.7169 | -5.0105
-1.07 | -1.6486 | -4.8355
-1.06 | -1.5916 | -4.6826
-1.05 | -1.5368 | -4.5257
-1.04 | -1.478 | -4.3572
-1.03 | -1.4123 | -4.2395
-1.02 | -1.3668 | -4.0885
-1.01 | -1.3082 | -3.9537
-1 | -1.2653 | -3.834
-0.99 | -1.2178 | -3.6758
-0.98 | -1.1703 | -3.584
-0.97 | -1.1223 | -3.4604
-0.96 | -1.0801 | -3.3213
-0.95 | -1.0406 | -3.2313
-0.94 | -0.9975 | -3.1155
-0.93 | -0.957 | -3.0034
-0.92 | -0.9195 | -2.8928
-0.91 | -0.8806 | -2.8046
-0.9 | -0.8425 | -2.7084
-0.89 | -0.8093 | -2.6222
-0.88 | -0.7775 | -2.5271
-0.87 | -0.7452 | -2.4272
-0.86 | -0.7189 | -2.3476
-0.85 | -0.6864 | -2.2607
-0.84 | -0.662 | -2.1939
-0.83 | -0.6317 | -2.1092
-0.82 | -0.605 | -2.0457
-0.81 | -0.5802 | -1.9767
-0.8 | -0.5546 | -1.8991
-0.79 | -0.5276 | -1.8355
-0.78 | -0.508 | -1.7725
-0.77 | -0.49099 | -1.7073
-0.76 | -0.46834 | -1.64
-0.75 | -0.44786 | -1.5876
-0.74 | -0.42771 | -1.5265
-0.73 | -0.40827 | -1.4738
-0.72 | -0.39096 | -1.4125
-0.71 | -0.37351 | -1.3704
-0.7 | -0.35691 | -1.3041
-0.69 | -0.33946 | -1.2606
-0.68 | -0.32416 | -1.2087
-0.67 | -0.30777 | -1.1639
-0.66 | -0.29597 | -1.1126
-0.65 | -0.28263 | -1.0668
-0.64 | -0.26829 | -1.0315
-0.63 | -0.25528 | -0.9899
-0.62 | -0.24313 | -0.9568
-0.61 | -0.23086 | -0.9203
-0.6 | -0.2197 | -0.8799
-0.59 | -0.2086 | -0.8481
-0.58 | -0.19761 | -0.8113
-0.57 | -0.18808 | -0.7835
-0.56 | -0.17713 | -0.751
-0.55 | -0.16885 | -0.7196
-0.54 | -0.16005 | -0.6913
-0.53 | -0.15137 | -0.6633
-0.52 | -0.14458 | -0.6367
-0.51 | -0.13728 | -0.6106
-0.5 | -0.12948 | -0.5873
-0.49 | -0.1227 | -0.5619
-0.48 | -0.11599 | -0.5396
-0.47 | -0.10956 | -0.5186
-0.46 | -0.10349 | -0.49939
-0.45 | -0.09727 | -0.478
-0.44 | -0.09187 | -0.45815
-0.43 | -0.0868 | -0.4379
-0.42 | -0.08163 | -0.42048
-0.41 | -0.07667 | -0.40132
-0.4 | -0.07234 | -0.38481
-0.39 | -0.0679 | -0.36692
-0.38 | -0.0639 | -0.35138
-0.37 | -0.05978 | -0.33484
-0.36 | -0.05611 | -0.32112
-0.35 | -0.05255 | -0.30742
-0.34 | -0.050148 | -0.29051
-0.33 | -0.046958 | -0.2787
-0.32 | -0.043813 | -0.26442
-0.31 | -0.040964 | -0.25287
-0.3 | -0.038225 | -0.23953
-0.29 | -0.035835 | -0.22632
-0.28 | -0.033327 | -0.21347
-0.27 | -0.031087 | -0.20162
-0.26 | -0.029023 | -0.19179
-0.25 | -0.026961 | -0.17986
-0.24 | -0.024979 | -0.16957
-0.23 | -0.023105 | -0.15905
-0.22 | -0.021376 | -0.14824
-0.21 | -0.019798 | -0.139
-0.2 | -0.018096 | -0.12876
-0.19 | -0.016788 | -0.12047
-0.18 | -0.015524 | -0.11231
-0.17 | -0.014196 | -0.10364
-0.16 | -0.012933 | -0.09638
-0.15 | -0.011796 | -0.08933
-0.14 | -0.010757 | -0.08185
-0.13 | -0.009746 | -0.07583
-0.12 | -0.008797 | -0.06879
-0.11 | -0.00791 | -0.0635
-0.1 | -0.007079 | -0.05819
-0.09 | -0.006251 | -0.05309
-0.08 | -0.005506 | -0.048392
-0.07 | -0.0048012 | -0.043712
-0.06 | -0.0041112 | -0.040132
-0.05 | -0.003435 | -0.03629
-0.04 | -0.002769 | -0.032815
-0.03 | -0.0020918 | -0.029576
-0.02 | -0.0014332 | -0.027018
-0.01 | -0.0007178 | -0.024332
0 | 2.34e-05 | -0.021043
0.01 | 0.0007481 | -0.018611
0.02 | 0.0015971 | -0.016278
0.03 | 0.0024679 | -0.013921
0.04 | 0.0034528 | -0.011479
0.05 | 0.0045249 | -0.008786
0.06 | 0.005694 | -0.005753
0.07 | 0.007107 | -0.0021946
0.08 | 0.008666 | 0.0021086
0.09 | 0.010408 | 0.007432
0.1 | 0.012407 | 0.014121
0.11 | 0.014701 | 0.022654
0.12 | 0.017267 | 0.033709
0.13 | 0.020254 | 0.047804
0.14 | 0.023543 | 0.06529
0.15 | 0.027502 | 0.08762
0.16 | 0.031922 | 0.11626
0.17 | 0.036693 | 0.15152
0.18 | 0.042338 | 0.19566
0.19 | 0.048998 | 0.25043
0.2 | 0.056339 | 0.31838
0.21 | 0.06359 | 0.40251
0.22 | 0.07328 | 0.5046
0.23 | 0.08415 | 0.6211
0.24 | 0.09669 | 0.7742
0.25 | 0.11052 | 0.9578
0.26 | 0.1269 | 1.1804
0.27 | 0.14478 | 1.4458
0.28 | 0.16488 | 1.7715
0.29 | 0.18843 | 2.1565
0.3 | 0.21506 | 2.6227
0.31 | 0.24494 | 3.1885
0.32 | 0.2795 | 3.8584
0.33 | 0.31799 | 4.6626
0.34 | 0.36073 | 5.6348
0.35 | 0.40983 | 6.751
0.36 | 0.46739 | 8.131
0.37 | 0.53376 | 9.805
0.38 | 0.5997 | 11.801
0.39 | 0.6846 | 14.188
0.4 | 0.7853 | 17.022
0.41 | 0.8983 | 20.494
0.42 | 1.0378 | 24.657
0.43 | 1.1944 | 29.695
0.44 | 1.3818 | 35.621
0.45 | 1.5997 | 42.85
0.46 | 1.8676 | 51.557
0.47 | 2.1831 | 61.75
0.48 | 2.5468 | 74.26
0.49 | 3.003 | 89.09
0.5 | 3.5429 | 106.96