## Diode Characteristic (uA-mm)
VGS (V) | VDS = 0.000 V | VDS = 0.500 V
-1.25 | -2.6316 | -7.106
-1.24 | -2.5408 | -6.91
-1.23 | -2.4466 | -6.704
-1.22 | -2.3548 | -6.459
-1.21 | -2.2767 | -6.256
-1.2 | -2.1876 | -6.053
-1.19 | -2.1227 | -5.851
-1.18 | -2.0372 | -5.676
-1.17 | -1.9662 | -5.495
-1.16 | -1.8929 | -5.318
-1.15 | -1.8294 | -5.139
-1.14 | -1.7572 | -4.98
-1.13 | -1.6944 | -4.7935
-1.12 | -1.6456 | -4.6702
-1.11 | -1.5835 | -4.5259
-1.1 | -1.5197 | -4.3305
-1.09 | -1.4644 | -4.2166
-1.08 | -1.4112 | -4.0763
-1.07 | -1.3606 | -3.95
-1.06 | -1.313 | -3.8144
-1.05 | -1.2596 | -3.6859
-1.04 | -1.2103 | -3.5605
-1.03 | -1.1629 | -3.436
-1.02 | -1.1195 | -3.3402
-1.01 | -1.0812 | -3.2284
-1 | -1.0403 | -3.1035
-0.99 | -1.001 | -3.0066
-0.98 | -0.9611 | -2.9059
-0.97 | -0.9232 | -2.812
-0.96 | -0.8858 | -2.7104
-0.95 | -0.8549 | -2.6197
-0.94 | -0.8249 | -2.5238
-0.93 | -0.7935 | -2.4422
-0.92 | -0.7566 | -2.3575
-0.91 | -0.7293 | -2.2838
-0.9 | -0.6953 | -2.2029
-0.89 | -0.6674 | -2.1213
-0.88 | -0.6403 | -2.0474
-0.87 | -0.6147 | -1.97
-0.86 | -0.5902 | -1.9054
-0.85 | -0.5655 | -1.8407
-0.84 | -0.5431 | -1.7663
-0.83 | -0.5195 | -1.7057
-0.82 | -0.49928 | -1.6459
-0.81 | -0.47827 | -1.5848
-0.8 | -0.45764 | -1.5183
-0.79 | -0.44105 | -1.466
-0.78 | -0.41937 | -1.4175
-0.77 | -0.40082 | -1.3641
-0.76 | -0.3854 | -1.3152
-0.75 | -0.36801 | -1.2653
-0.74 | -0.35246 | -1.2117
-0.73 | -0.33778 | -1.1731
-0.72 | -0.32143 | -1.1284
-0.71 | -0.30576 | -1.091
-0.7 | -0.29264 | -1.0454
-0.69 | -0.28091 | -1.009
-0.68 | -0.26678 | -0.9676
-0.67 | -0.25618 | -0.9315
-0.66 | -0.24343 | -0.8935
-0.65 | -0.23265 | -0.8678
-0.64 | -0.22153 | -0.8349
-0.63 | -0.21161 | -0.7981
-0.62 | -0.20074 | -0.7636
-0.61 | -0.19154 | -0.7399
-0.6 | -0.1827 | -0.7143
-0.59 | -0.17358 | -0.6827
-0.58 | -0.1655 | -0.6532
-0.57 | -0.15663 | -0.6241
-0.56 | -0.14786 | -0.5985
-0.55 | -0.14158 | -0.5749
-0.54 | -0.13457 | -0.5532
-0.53 | -0.12704 | -0.5337
-0.52 | -0.12123 | -0.509
-0.51 | -0.11405 | -0.49317
-0.5 | -0.10841 | -0.47288
-0.49 | -0.10265 | -0.45351
-0.48 | -0.09764 | -0.43657
-0.47 | -0.09265 | -0.41695
-0.46 | -0.08736 | -0.40112
-0.45 | -0.08258 | -0.38343
-0.44 | -0.07798 | -0.36706
-0.43 | -0.07348 | -0.3516
-0.42 | -0.06927 | -0.33709
-0.41 | -0.06551 | -0.32089
-0.4 | -0.06175 | -0.30692
-0.39 | -0.05801 | -0.29242
-0.38 | -0.0546 | -0.28105
-0.37 | -0.05137 | -0.26815
-0.36 | -0.048739 | -0.25711
-0.35 | -0.045826 | -0.24372
-0.34 | -0.043302 | -0.23263
-0.33 | -0.040301 | -0.21984
-0.32 | -0.03749 | -0.2108
-0.31 | -0.035568 | -0.20104
-0.3 | -0.033121 | -0.19142
-0.29 | -0.03088 | -0.18047
-0.28 | -0.028819 | -0.17158
-0.27 | -0.026915 | -0.16191
-0.26 | -0.02502 | -0.15337
-0.25 | -0.023227 | -0.14435
-0.24 | -0.021588 | -0.13523
-0.23 | -0.019975 | -0.1264
-0.22 | -0.018566 | -0.11868
-0.21 | -0.017245 | -0.11174
-0.2 | -0.015921 | -0.1059
-0.19 | -0.01467 | -0.09761
-0.18 | -0.013484 | -0.09059
-0.17 | -0.012358 | -0.08408
-0.16 | -0.011432 | -0.07784
-0.15 | -0.010405 | -0.07248
-0.14 | -0.00946 | -0.06669
-0.13 | -0.008592 | -0.06164
-0.12 | -0.007782 | -0.05681
-0.11 | -0.007001 | -0.05234
-0.1 | -0.006243 | -0.048311
-0.09 | -0.005583 | -0.043971
-0.08 | -0.004903 | -0.040276
-0.07 | -0.004303 | -0.036959
-0.06 | -0.0036832 | -0.034046
-0.05 | -0.0030831 | -0.030557
-0.04 | -0.0024704 | -0.028303
-0.03 | -0.001889 | -0.025601
-0.02 | -0.0012715 | -0.023448
-0.01 | -0.0006729 | -0.020816
0 | -1.96e-05 | -0.01842
0.01 | 0.0007078 | -0.016515
0.02 | 0.0014096 | -0.014403
0.03 | 0.0022468 | -0.012287
0.04 | 0.0031305 | -0.010132
0.05 | 0.0041051 | -0.007756
0.06 | 0.0052187 | -0.0049763
0.07 | 0.00641 | -0.0016445
0.08 | 0.007771 | 0.0023696
0.09 | 0.009468 | 0.007604
0.1 | 0.011175 | 0.014058
0.11 | 0.013219 | 0.022515
0.12 | 0.015487 | 0.033329
0.13 | 0.018221 | 0.04733
0.14 | 0.021225 | 0.06433
0.15 | 0.024595 | 0.08662
0.16 | 0.028556 | 0.11534
0.17 | 0.033199 | 0.15153
0.18 | 0.038246 | 0.196
0.19 | 0.044112 | 0.25096
0.2 | 0.050716 | 0.31807
0.21 | 0.05786 | 0.40325
0.22 | 0.06645 | 0.5065
0.23 | 0.07652 | 0.626
0.24 | 0.08753 | 0.7808
0.25 | 0.10078 | 0.9678
0.26 | 0.1157 | 1.1901
0.27 | 0.13213 | 1.4626
0.28 | 0.15145 | 1.791
0.29 | 0.17293 | 2.1828
0.3 | 0.19803 | 2.662
0.31 | 0.22655 | 3.2299
0.32 | 0.25745 | 3.9163
0.33 | 0.29415 | 4.7383
0.34 | 0.33496 | 5.701
0.35 | 0.38325 | 6.886
0.36 | 0.43691 | 8.28
0.37 | 0.49953 | 10
0.38 | 0.569 | 12.02
0.39 | 0.6524 | 14.465
0.4 | 0.7492 | 17.359
0.41 | 0.8567 | 20.829
0.42 | 0.9901 | 25.124
0.43 | 1.1418 | 30.182
0.44 | 1.3214 | 36.282
0.45 | 1.5334 | 43.536
0.46 | 1.7913 | 52.403
0.47 | 2.0942 | 62.6
0.48 | 2.4555 | 75.26
0.49 | 2.8953 | 90.18
0.5 | 3.4234 | 108.23