## Diode Characteristic (uA-mm)
VGS (V) | VDS = 0.000 V | VDS = 0.500 V
-1.25 | -3.3022 | -9.063
-1.24 | -3.1889 | -8.756
-1.23 | -3.0799 | -8.472
-1.22 | -2.9788 | -8.221
-1.21 | -2.8788 | -7.982
-1.2 | -2.7683 | -7.745
-1.19 | -2.6633 | -7.516
-1.18 | -2.5736 | -7.283
-1.17 | -2.4771 | -7.027
-1.16 | -2.3872 | -6.786
-1.15 | -2.3011 | -6.57
-1.14 | -2.2269 | -6.383
-1.13 | -2.1481 | -6.164
-1.12 | -2.0655 | -5.973
-1.11 | -1.9854 | -5.792
-1.1 | -1.9107 | -5.596
-1.09 | -1.8441 | -5.411
-1.08 | -1.7776 | -5.225
-1.07 | -1.7097 | -5.093
-1.06 | -1.6507 | -4.8742
-1.05 | -1.5873 | -4.7247
-1.04 | -1.532 | -4.5823
-1.03 | -1.4661 | -4.4312
-1.02 | -1.4191 | -4.3007
-1.01 | -1.3582 | -4.152
-1 | -1.3025 | -3.9929
-0.99 | -1.257 | -3.8796
-0.98 | -1.213 | -3.7491
-0.97 | -1.1689 | -3.6193
-0.96 | -1.118 | -3.5025
-0.95 | -1.0718 | -3.3784
-0.94 | -1.0328 | -3.2628
-0.93 | -0.991 | -3.1469
-0.92 | -0.9563 | -3.0528
-0.91 | -0.9174 | -2.9544
-0.9 | -0.8825 | -2.8503
-0.89 | -0.8448 | -2.7415
-0.88 | -0.8138 | -2.6567
-0.87 | -0.7772 | -2.5542
-0.86 | -0.7516 | -2.4655
-0.85 | -0.7198 | -2.3851
-0.84 | -0.6831 | -2.2872
-0.83 | -0.6575 | -2.2089
-0.82 | -0.6319 | -2.1301
-0.81 | -0.6051 | -2.0481
-0.8 | -0.5817 | -1.9874
-0.79 | -0.5587 | -1.914
-0.78 | -0.5304 | -1.8328
-0.77 | -0.5071 | -1.7639
-0.76 | -0.48815 | -1.6873
-0.75 | -0.46589 | -1.6455
-0.74 | -0.44527 | -1.5789
-0.73 | -0.42564 | -1.5195
-0.72 | -0.40706 | -1.4684
-0.71 | -0.38641 | -1.4109
-0.7 | -0.3707 | -1.3574
-0.69 | -0.35258 | -1.3082
-0.68 | -0.33662 | -1.2653
-0.67 | -0.32104 | -1.2101
-0.66 | -0.30645 | -1.1632
-0.65 | -0.29196 | -1.1166
-0.64 | -0.27774 | -1.0736
-0.63 | -0.26437 | -1.0361
-0.62 | -0.25271 | -0.9983
-0.61 | -0.23974 | -0.9573
-0.6 | -0.22655 | -0.9203
-0.59 | -0.21696 | -0.8858
-0.58 | -0.20628 | -0.8543
-0.57 | -0.1966 | -0.8189
-0.56 | -0.18739 | -0.7836
-0.55 | -0.1772 | -0.752
-0.54 | -0.16679 | -0.7223
-0.53 | -0.15895 | -0.6946
-0.52 | -0.15082 | -0.6696
-0.51 | -0.1436 | -0.6383
-0.5 | -0.13478 | -0.6159
-0.49 | -0.12804 | -0.5896
-0.48 | -0.12073 | -0.5669
-0.47 | -0.11451 | -0.5419
-0.46 | -0.10795 | -0.5162
-0.45 | -0.10192 | -0.49994
-0.44 | -0.09624 | -0.48267
-0.43 | -0.09049 | -0.46307
-0.42 | -0.08555 | -0.44212
-0.41 | -0.08004 | -0.42118
-0.4 | -0.0754 | -0.40134
-0.39 | -0.07122 | -0.38531
-0.38 | -0.06696 | -0.36833
-0.37 | -0.06325 | -0.35195
-0.36 | -0.0594 | -0.33716
-0.35 | -0.05512 | -0.32012
-0.34 | -0.05165 | -0.30693
-0.33 | -0.048824 | -0.2928
-0.32 | -0.045744 | -0.27885
-0.31 | -0.043019 | -0.26463
-0.3 | -0.040122 | -0.25174
-0.29 | -0.037302 | -0.23709
-0.28 | -0.034855 | -0.22559
-0.27 | -0.032401 | -0.21306
-0.26 | -0.030069 | -0.20156
-0.25 | -0.027888 | -0.18889
-0.24 | -0.026012 | -0.1774
-0.23 | -0.024075 | -0.16684
-0.22 | -0.022172 | -0.15688
-0.21 | -0.020602 | -0.14747
-0.2 | -0.01897 | -0.13689
-0.19 | -0.017461 | -0.12724
-0.18 | -0.015898 | -0.11932
-0.17 | -0.0146 | -0.11134
-0.16 | -0.013378 | -0.10233
-0.15 | -0.012254 | -0.09517
-0.14 | -0.010999 | -0.08773
-0.13 | -0.010048 | -0.08066
-0.12 | -0.009069 | -0.07455
-0.11 | -0.008187 | -0.06812
-0.1 | -0.007261 | -0.06266
-0.09 | -0.006477 | -0.05726
-0.08 | -0.00567 | -0.05238
-0.07 | -0.0049402 | -0.046998
-0.06 | -0.0042087 | -0.042721
-0.05 | -0.0035387 | -0.039029
-0.04 | -0.0028258 | -0.035238
-0.03 | -0.0021673 | -0.031795
-0.02 | -0.0014466 | -0.028758
-0.01 | -0.0007663 | -0.025899
0 | -2.11e-05 | -0.022717
0.01 | 0.0007786 | -0.02005
0.02 | 0.001611 | -0.017446
0.03 | 0.0025281 | -0.014773
0.04 | 0.0035568 | -0.01217
0.05 | 0.004665 | -0.009323
0.06 | 0.005971 | -0.006202
0.07 | 0.007367 | -0.0023804
0.08 | 0.008968 | 0.0022674
0.09 | 0.01073 | 0.007811
0.1 | 0.01293 | 0.014838
0.11 | 0.015238 | 0.023874
0.12 | 0.017885 | 0.035289
0.13 | 0.020793 | 0.049952
0.14 | 0.024507 | 0.06779
0.15 | 0.028406 | 0.09131
0.16 | 0.032903 | 0.12057
0.17 | 0.038011 | 0.15786
0.18 | 0.043905 | 0.20344
0.19 | 0.050661 | 0.25947
0.2 | 0.05704 | 0.32908
0.21 | 0.06632 | 0.4151
0.22 | 0.07598 | 0.52018
0.23 | 0.08715 | 0.6412
0.24 | 0.09939 | 0.7938
0.25 | 0.11411 | 0.9862
0.26 | 0.13023 | 1.2124
0.27 | 0.14852 | 1.4848
0.28 | 0.16873 | 1.8094
0.29 | 0.192 | 2.2059
0.3 | 0.2194 | 2.6869
0.31 | 0.2495 | 3.2459
0.32 | 0.28293 | 3.9329
0.33 | 0.32259 | 4.7535
0.34 | 0.36677 | 5.715
0.35 | 0.41605 | 6.887
0.36 | 0.47166 | 8.298
0.37 | 0.53644 | 9.999
0.38 | 0.6013 | 12.008
0.39 | 0.6876 | 14.405
0.4 | 0.7835 | 17.316
0.41 | 0.899 | 20.805
0.42 | 1.0323 | 25.05
0.43 | 1.1864 | 30.067
0.44 | 1.367 | 36.15
0.45 | 1.5855 | 43.43
0.46 | 1.8453 | 52.18
0.47 | 2.1489 | 62.61
0.48 | 2.5188 | 75.12
0.49 | 2.9609 | 90.18
0.5 | 3.4839 | 108.1