## Diode Characteristic (uA-mm)
VGS (V) | VDS = 0.000 V | VDS = 0.500 V
-1.25 | -3.1781 | -8.945
-1.24 | -3.0649 | -8.662
-1.23 | -2.9462 | -8.372
-1.22 | -2.8344 | -8.098
-1.21 | -2.741 | -7.819
-1.2 | -2.6431 | -7.582
-1.19 | -2.5413 | -7.285
-1.18 | -2.4609 | -7.066
-1.17 | -2.3668 | -6.818
-1.16 | -2.2678 | -6.603
-1.15 | -2.1901 | -6.415
-1.14 | -2.1202 | -6.212
-1.13 | -2.0309 | -5.998
-1.12 | -1.958 | -5.812
-1.11 | -1.8818 | -5.625
-1.1 | -1.8097 | -5.425
-1.09 | -1.7448 | -5.256
-1.08 | -1.6736 | -5.065
-1.07 | -1.6178 | -4.896
-1.06 | -1.5621 | -4.7399
-1.05 | -1.4966 | -4.5837
-1.04 | -1.4316 | -4.429
-1.03 | -1.3801 | -4.2596
-1.02 | -1.3247 | -4.1295
-1.01 | -1.2768 | -3.9839
-1 | -1.2311 | -3.8235
-0.99 | -1.1789 | -3.7191
-0.98 | -1.1305 | -3.5666
-0.97 | -1.0859 | -3.4434
-0.96 | -1.0437 | -3.3477
-0.95 | -1.0003 | -3.2302
-0.94 | -0.9615 | -3.1105
-0.93 | -0.9225 | -2.9973
-0.92 | -0.8862 | -2.8884
-0.91 | -0.8547 | -2.7868
-0.9 | -0.8186 | -2.6923
-0.89 | -0.783 | -2.6071
-0.88 | -0.749 | -2.5016
-0.87 | -0.7172 | -2.4064
-0.86 | -0.6876 | -2.3355
-0.85 | -0.659 | -2.2473
-0.84 | -0.6313 | -2.157
-0.83 | -0.6052 | -2.0944
-0.82 | -0.5816 | -2.0226
-0.81 | -0.5538 | -1.9347
-0.8 | -0.534 | -1.8665
-0.79 | -0.5096 | -1.7971
-0.78 | -0.49026 | -1.7265
-0.77 | -0.46854 | -1.6643
-0.76 | -0.45067 | -1.6005
-0.75 | -0.42818 | -1.5489
-0.74 | -0.41158 | -1.4851
-0.73 | -0.39239 | -1.4295
-0.72 | -0.37484 | -1.3643
-0.71 | -0.35627 | -1.3127
-0.7 | -0.3395 | -1.267
-0.69 | -0.327 | -1.224
-0.68 | -0.31118 | -1.1771
-0.67 | -0.29648 | -1.1278
-0.66 | -0.28202 | -1.0812
-0.65 | -0.26863 | -1.0347
-0.64 | -0.25627 | -0.9975
-0.63 | -0.24412 | -0.9607
-0.62 | -0.23227 | -0.9234
-0.61 | -0.22146 | -0.8846
-0.6 | -0.20997 | -0.846
-0.59 | -0.19991 | -0.8166
-0.58 | -0.18949 | -0.7878
-0.57 | -0.18052 | -0.7539
-0.56 | -0.1716 | -0.7248
-0.55 | -0.16213 | -0.6987
-0.54 | -0.15406 | -0.6673
-0.53 | -0.14611 | -0.6357
-0.52 | -0.13802 | -0.6123
-0.51 | -0.1312 | -0.587
-0.5 | -0.12459 | -0.5634
-0.49 | -0.11727 | -0.5375
-0.48 | -0.111 | -0.5182
-0.47 | -0.10507 | -0.49558
-0.46 | -0.09984 | -0.47449
-0.45 | -0.09382 | -0.45217
-0.44 | -0.08816 | -0.43264
-0.43 | -0.08314 | -0.41587
-0.42 | -0.07797 | -0.39661
-0.41 | -0.07381 | -0.3795
-0.4 | -0.06967 | -0.36113
-0.39 | -0.0658 | -0.34607
-0.38 | -0.06145 | -0.3326
-0.37 | -0.0581 | -0.31772
-0.36 | -0.0542 | -0.30261
-0.35 | -0.05102 | -0.28991
-0.34 | -0.048284 | -0.27626
-0.33 | -0.045353 | -0.26355
-0.32 | -0.042482 | -0.24934
-0.31 | -0.039441 | -0.23556
-0.3 | -0.036884 | -0.22581
-0.29 | -0.034566 | -0.21522
-0.28 | -0.032282 | -0.20275
-0.27 | -0.029917 | -0.19122
-0.26 | -0.027989 | -0.18116
-0.25 | -0.026118 | -0.17056
-0.24 | -0.024293 | -0.16186
-0.23 | -0.022395 | -0.15114
-0.22 | -0.020714 | -0.14201
-0.21 | -0.019151 | -0.13256
-0.2 | -0.017736 | -0.12399
-0.19 | -0.016234 | -0.11517
-0.18 | -0.014884 | -0.10745
-0.17 | -0.013671 | -0.10104
-0.16 | -0.012554 | -0.093
-0.15 | -0.011443 | -0.08607
-0.14 | -0.010415 | -0.07915
-0.13 | -0.009459 | -0.07243
-0.12 | -0.0086 | -0.0667
-0.11 | -0.007687 | -0.06096
-0.1 | -0.006916 | -0.05686
-0.09 | -0.006102 | -0.05178
-0.08 | -0.005444 | -0.047214
-0.07 | -0.0047177 | -0.043208
-0.06 | -0.0040184 | -0.039612
-0.05 | -0.00341 | -0.035744
-0.04 | -0.0027225 | -0.032802
-0.03 | -0.0020944 | -0.029841
-0.02 | -0.0014018 | -0.026908
-0.01 | -0.0007408 | -0.023999
0 | -2.23e-05 | -0.021506
0.01 | 0.0007664 | -0.019222
0.02 | 0.001541 | -0.016556
0.03 | 0.00249 | -0.014235
0.04 | 0.0034068 | -0.011789
0.05 | 0.0045626 | -0.009254
0.06 | 0.00574 | -0.006051
0.07 | 0.007125 | -0.0025167
0.08 | 0.008589 | 0.0018013
0.09 | 0.010433 | 0.007032
0.1 | 0.012378 | 0.013861
0.11 | 0.014549 | 0.0223
0.12 | 0.017126 | 0.033363
0.13 | 0.020259 | 0.047309
0.14 | 0.023474 | 0.06457
0.15 | 0.027236 | 0.08738
0.16 | 0.031335 | 0.11624
0.17 | 0.036488 | 0.15176
0.18 | 0.042063 | 0.19638
0.19 | 0.048452 | 0.25128
0.2 | 0.055703 | 0.31994
0.21 | 0.06342 | 0.40512
0.22 | 0.07247 | 0.50714
0.23 | 0.08329 | 0.6275
0.24 | 0.09508 | 0.781
0.25 | 0.10958 | 0.963
0.26 | 0.12607 | 1.1902
0.27 | 0.1428 | 1.4621
0.28 | 0.16361 | 1.7882
0.29 | 0.1864 | 2.1809
0.3 | 0.21419 | 2.6569
0.31 | 0.24414 | 3.2252
0.32 | 0.27724 | 3.9021
0.33 | 0.31611 | 4.7294
0.34 | 0.35911 | 5.685
0.35 | 0.40878 | 6.861
0.36 | 0.467 | 8.258
0.37 | 0.53233 | 9.971
0.38 | 0.6005 | 11.999
0.39 | 0.689 | 14.445
0.4 | 0.7846 | 17.32
0.41 | 0.9015 | 20.846
0.42 | 1.0364 | 25.109
0.43 | 1.1921 | 30.198
0.44 | 1.3815 | 36.261
0.45 | 1.6015 | 43.613
0.46 | 1.8683 | 52.514
0.47 | 2.1753 | 62.77
0.48 | 2.5531 | 75.58
0.49 | 3.0065 | 90.54
0.5 | 3.5447 | 108.89