## Diode Characteristic (uA-mm)
VGS (V) | VDS = 0.000 V | VDS = 0.500 V
-1.25 | -3.4682 | -9.428
-1.24 | -3.3637 | -9.107
-1.23 | -3.2452 | -8.829
-1.22 | -3.114 | -8.565
-1.21 | -2.9961 | -8.28
-1.2 | -2.8901 | -8.026
-1.19 | -2.7921 | -7.72
-1.18 | -2.6916 | -7.512
-1.17 | -2.6014 | -7.26
-1.16 | -2.5066 | -7.05
-1.15 | -2.4119 | -6.826
-1.14 | -2.33 | -6.617
-1.13 | -2.2391 | -6.373
-1.12 | -2.1548 | -6.159
-1.11 | -2.0879 | -5.957
-1.1 | -2 | -5.76
-1.09 | -1.9244 | -5.572
-1.08 | -1.8512 | -5.404
-1.07 | -1.7895 | -5.229
-1.06 | -1.7322 | -5.045
-1.05 | -1.6565 | -4.8609
-1.04 | -1.5971 | -4.7199
-1.03 | -1.5349 | -4.5529
-1.02 | -1.4685 | -4.4325
-1.01 | -1.4161 | -4.2724
-1 | -1.3568 | -4.1259
-0.99 | -1.31 | -3.9842
-0.98 | -1.2679 | -3.8321
-0.97 | -1.2166 | -3.7009
-0.96 | -1.1662 | -3.5743
-0.95 | -1.1208 | -3.4499
-0.94 | -1.0764 | -3.3421
-0.93 | -1.0334 | -3.2219
-0.92 | -0.9938 | -3.1152
-0.91 | -0.9482 | -2.9959
-0.9 | -0.9089 | -2.9073
-0.89 | -0.8782 | -2.8091
-0.88 | -0.8378 | -2.7009
-0.87 | -0.808 | -2.6007
-0.86 | -0.7727 | -2.5097
-0.85 | -0.7421 | -2.4284
-0.84 | -0.7125 | -2.3464
-0.83 | -0.6823 | -2.2617
-0.82 | -0.6558 | -2.1753
-0.81 | -0.628 | -2.0901
-0.8 | -0.6046 | -2.0114
-0.79 | -0.5771 | -1.9397
-0.78 | -0.5479 | -1.8696
-0.77 | -0.5269 | -1.7923
-0.76 | -0.5022 | -1.7362
-0.75 | -0.48261 | -1.6789
-0.74 | -0.46192 | -1.6131
-0.73 | -0.442 | -1.5575
-0.72 | -0.42186 | -1.496
-0.71 | -0.4015 | -1.442
-0.7 | -0.38449 | -1.3952
-0.69 | -0.36797 | -1.3401
-0.68 | -0.3511 | -1.2842
-0.67 | -0.33515 | -1.2441
-0.66 | -0.31741 | -1.1881
-0.65 | -0.3029 | -1.1425
-0.64 | -0.28922 | -1.0971
-0.63 | -0.27541 | -1.0525
-0.62 | -0.26134 | -1.016
-0.61 | -0.24999 | -0.9774
-0.6 | -0.23543 | -0.9361
-0.59 | -0.22527 | -0.9064
-0.58 | -0.21461 | -0.8676
-0.57 | -0.20414 | -0.8306
-0.56 | -0.19218 | -0.7996
-0.55 | -0.18274 | -0.764
-0.54 | -0.17303 | -0.7374
-0.53 | -0.165 | -0.7049
-0.52 | -0.15583 | -0.6758
-0.51 | -0.14844 | -0.6434
-0.5 | -0.14005 | -0.6222
-0.49 | -0.13295 | -0.594
-0.48 | -0.12607 | -0.5712
-0.47 | -0.11841 | -0.5436
-0.46 | -0.11197 | -0.5245
-0.45 | -0.10589 | -0.5021
-0.44 | -0.09955 | -0.48126
-0.43 | -0.09406 | -0.46205
-0.42 | -0.08821 | -0.44157
-0.41 | -0.08321 | -0.42191
-0.4 | -0.07803 | -0.40334
-0.39 | -0.07337 | -0.3869
-0.38 | -0.06877 | -0.36753
-0.37 | -0.06493 | -0.35115
-0.36 | -0.06102 | -0.33557
-0.35 | -0.05732 | -0.32422
-0.34 | -0.05343 | -0.30839
-0.33 | -0.05003 | -0.29273
-0.32 | -0.047322 | -0.2816
-0.31 | -0.044327 | -0.26539
-0.3 | -0.041347 | -0.25168
-0.29 | -0.03871 | -0.23931
-0.28 | -0.036136 | -0.22603
-0.27 | -0.033711 | -0.21468
-0.26 | -0.03114 | -0.20383
-0.25 | -0.028879 | -0.19301
-0.24 | -0.02689 | -0.18374
-0.23 | -0.025018 | -0.17113
-0.22 | -0.023057 | -0.16083
-0.21 | -0.021274 | -0.14966
-0.2 | -0.019649 | -0.13991
-0.19 | -0.018157 | -0.131
-0.18 | -0.016471 | -0.12107
-0.17 | -0.015205 | -0.11294
-0.16 | -0.01392 | -0.10525
-0.15 | -0.012721 | -0.09833
-0.14 | -0.011467 | -0.09112
-0.13 | -0.010412 | -0.08282
-0.12 | -0.009405 | -0.07631
-0.11 | -0.00848 | -0.07041
-0.1 | -0.007483 | -0.06494
-0.09 | -0.006672 | -0.05896
-0.08 | -0.005894 | -0.05406
-0.07 | -0.00516 | -0.049425
-0.06 | -0.0043574 | -0.044832
-0.05 | -0.0036559 | -0.041199
-0.04 | -0.0029564 | -0.037601
-0.03 | -0.0022472 | -0.033841
-0.02 | -0.0015548 | -0.030462
-0.01 | -0.0007851 | -0.027334
0 | -3.4e-06 | -0.024164
0.01 | 0.0007949 | -0.02125
0.02 | 0.0016905 | -0.018569
0.03 | 0.0026325 | -0.015857
0.04 | 0.0037155 | -0.013061
0.05 | 0.0048368 | -0.009949
0.06 | 0.006085 | -0.006657
0.07 | 0.007687 | -0.0026
0.08 | 0.009358 | 0.0022123
0.09 | 0.011227 | 0.008131
0.1 | 0.013241 | 0.015308
0.11 | 0.015819 | 0.024397
0.12 | 0.018565 | 0.036511
0.13 | 0.021637 | 0.051552
0.14 | 0.025257 | 0.06996
0.15 | 0.029597 | 0.09406
0.16 | 0.034099 | 0.1245
0.17 | 0.039377 | 0.16226
0.18 | 0.045522 | 0.2095
0.19 | 0.052492 | 0.26744
0.2 | 0.05958 | 0.33883
0.21 | 0.0686 | 0.42757
0.22 | 0.07892 | 0.53441
0.23 | 0.09067 | 0.6587
0.24 | 0.10362 | 0.815
0.25 | 0.11889 | 1.0084
0.26 | 0.13577 | 1.2392
0.27 | 0.15545 | 1.5127
0.28 | 0.17643 | 1.8501
0.29 | 0.20096 | 2.2499
0.3 | 0.22777 | 2.7377
0.31 | 0.25892 | 3.3084
0.32 | 0.29532 | 4.0017
0.33 | 0.33454 | 4.8359
0.34 | 0.38019 | 5.792
0.35 | 0.43204 | 6.983
0.36 | 0.48954 | 8.402
0.37 | 0.55497 | 10.136
0.38 | 0.6221 | 12.164
0.39 | 0.7085 | 14.603
0.4 | 0.8103 | 17.512
0.41 | 0.9271 | 20.999
0.42 | 1.0649 | 25.29
0.43 | 1.2192 | 30.36
0.44 | 1.4027 | 36.473
0.45 | 1.6205 | 43.712
0.46 | 1.8773 | 52.621
0.47 | 2.1948 | 63.07
0.48 | 2.5571 | 75.58
0.49 | 3.0066 | 90.73
0.5 | 3.5412 | 108.77