## Diode Characteristic (uA-mm)
VGS (V) | VDS = 0.000 V | VDS = 0.500 V
-1.25 | -3.2824 | -8.844
-1.24 | -3.1607 | -8.574
-1.23 | -3.0405 | -8.335
-1.22 | -2.943 | -8.026
-1.21 | -2.8299 | -7.749
-1.2 | -2.721 | -7.526
-1.19 | -2.6273 | -7.286
-1.18 | -2.5298 | -7.063
-1.17 | -2.4383 | -6.83
-1.16 | -2.3615 | -6.608
-1.15 | -2.2789 | -6.399
-1.14 | -2.1936 | -6.214
-1.13 | -2.1146 | -6.009
-1.12 | -2.0349 | -5.788
-1.11 | -1.9599 | -5.599
-1.1 | -1.8841 | -5.405
-1.09 | -1.8187 | -5.257
-1.08 | -1.7424 | -5.092
-1.07 | -1.6876 | -4.9039
-1.06 | -1.6224 | -4.7459
-1.05 | -1.5603 | -4.5651
-1.04 | -1.5016 | -4.431
-1.03 | -1.4465 | -4.2983
-1.02 | -1.394 | -4.1587
-1.01 | -1.3453 | -4.0163
-1 | -1.295 | -3.8815
-0.99 | -1.2405 | -3.75
-0.98 | -1.1958 | -3.6245
-0.97 | -1.1518 | -3.4986
-0.96 | -1.0971 | -3.3814
-0.95 | -1.0602 | -3.2643
-0.94 | -1.0228 | -3.1583
-0.93 | -0.9819 | -3.0566
-0.92 | -0.9413 | -2.9484
-0.91 | -0.9022 | -2.8428
-0.9 | -0.8667 | -2.7571
-0.89 | -0.8369 | -2.6668
-0.88 | -0.8024 | -2.5613
-0.87 | -0.7672 | -2.4799
-0.86 | -0.7361 | -2.3837
-0.85 | -0.7066 | -2.3134
-0.84 | -0.6764 | -2.2173
-0.83 | -0.6462 | -2.1433
-0.82 | -0.6218 | -2.0554
-0.81 | -0.5983 | -1.9815
-0.8 | -0.5697 | -1.9099
-0.79 | -0.5447 | -1.8428
-0.78 | -0.5181 | -1.7774
-0.77 | -0.50135 | -1.7177
-0.76 | -0.48154 | -1.6613
-0.75 | -0.45726 | -1.5928
-0.74 | -0.44076 | -1.5399
-0.73 | -0.4183 | -1.4834
-0.72 | -0.39874 | -1.4233
-0.71 | -0.38219 | -1.3802
-0.7 | -0.36368 | -1.3198
-0.69 | -0.34616 | -1.2791
-0.68 | -0.33112 | -1.2343
-0.67 | -0.31562 | -1.1831
-0.66 | -0.30034 | -1.1392
-0.65 | -0.28686 | -1.0951
-0.64 | -0.27444 | -1.0514
-0.63 | -0.26095 | -1.0152
-0.62 | -0.24771 | -0.9778
-0.61 | -0.2359 | -0.9396
-0.6 | -0.22473 | -0.9006
-0.59 | -0.21458 | -0.8619
-0.58 | -0.20279 | -0.8277
-0.57 | -0.1937 | -0.7961
-0.56 | -0.18252 | -0.7675
-0.55 | -0.17379 | -0.7314
-0.54 | -0.16504 | -0.7066
-0.53 | -0.15656 | -0.675
-0.52 | -0.14812 | -0.6487
-0.51 | -0.14077 | -0.6226
-0.5 | -0.13328 | -0.5953
-0.49 | -0.1254 | -0.5718
-0.48 | -0.11843 | -0.5507
-0.47 | -0.11226 | -0.526
-0.46 | -0.10597 | -0.5019
-0.45 | -0.09986 | -0.48478
-0.44 | -0.09493 | -0.46518
-0.43 | -0.08955 | -0.44315
-0.42 | -0.0842 | -0.42356
-0.41 | -0.07906 | -0.40709
-0.4 | -0.07471 | -0.38993
-0.39 | -0.07061 | -0.37407
-0.38 | -0.06594 | -0.35843
-0.37 | -0.06186 | -0.33942
-0.36 | -0.05869 | -0.32364
-0.35 | -0.05454 | -0.31185
-0.34 | -0.05126 | -0.29646
-0.33 | -0.048468 | -0.28345
-0.32 | -0.045339 | -0.27066
-0.31 | -0.042223 | -0.25741
-0.3 | -0.039534 | -0.24358
-0.29 | -0.03715 | -0.23279
-0.28 | -0.034628 | -0.22153
-0.27 | -0.032037 | -0.20732
-0.26 | -0.029827 | -0.19501
-0.25 | -0.027684 | -0.18456
-0.24 | -0.025719 | -0.17454
-0.23 | -0.023905 | -0.16221
-0.22 | -0.022088 | -0.15319
-0.21 | -0.020466 | -0.14358
-0.2 | -0.018967 | -0.13356
-0.19 | -0.017324 | -0.12453
-0.18 | -0.015839 | -0.11592
-0.17 | -0.014531 | -0.10703
-0.16 | -0.01329 | -0.10023
-0.15 | -0.012095 | -0.09327
-0.14 | -0.01101 | -0.08511
-0.13 | -0.010002 | -0.07846
-0.12 | -0.009105 | -0.07272
-0.11 | -0.008128 | -0.06625
-0.1 | -0.007282 | -0.06097
-0.09 | -0.006464 | -0.05573
-0.08 | -0.005723 | -0.05065
-0.07 | -0.0049387 | -0.045774
-0.06 | -0.0042464 | -0.041868
-0.05 | -0.0035459 | -0.038008
-0.04 | -0.0028463 | -0.034499
-0.03 | -0.0022016 | -0.031188
-0.02 | -0.001476 | -0.028155
-0.01 | -0.0007943 | -0.025358
0 | -1.92e-05 | -0.022312
0.01 | 0.0007902 | -0.019731
0.02 | 0.0016071 | -0.017221
0.03 | 0.0025784 | -0.014843
0.04 | 0.0035687 | -0.012084
0.05 | 0.0047297 | -0.009318
0.06 | 0.005964 | -0.00606
0.07 | 0.007353 | -0.0022776
0.08 | 0.008925 | 0.0021256
0.09 | 0.010882 | 0.007501
0.1 | 0.012828 | 0.01444
0.11 | 0.015084 | 0.023198
0.12 | 0.017769 | 0.034577
0.13 | 0.02088 | 0.048509
0.14 | 0.024299 | 0.06663
0.15 | 0.028083 | 0.08965
0.16 | 0.032622 | 0.1186
0.17 | 0.037874 | 0.15459
0.18 | 0.043437 | 0.2001
0.19 | 0.049973 | 0.25584
0.2 | 0.05699 | 0.3245
0.21 | 0.06597 | 0.4102
0.22 | 0.07585 | 0.51215
0.23 | 0.08665 | 0.6324
0.24 | 0.09932 | 0.7851
0.25 | 0.11332 | 0.9692
0.26 | 0.12991 | 1.1938
0.27 | 0.14913 | 1.4661
0.28 | 0.16881 | 1.7898
0.29 | 0.19288 | 2.1737
0.3 | 0.21947 | 2.6546
0.31 | 0.24978 | 3.2176
0.32 | 0.28382 | 3.8839
0.33 | 0.32204 | 4.6978
0.34 | 0.36667 | 5.667
0.35 | 0.4156 | 6.763
0.36 | 0.47365 | 8.17
0.37 | 0.53806 | 9.857
0.38 | 0.6036 | 11.86
0.39 | 0.6887 | 14.246
0.4 | 0.7859 | 17.127
0.41 | 0.8991 | 20.609
0.42 | 1.0368 | 24.793
0.43 | 1.1915 | 29.815
0.44 | 1.3774 | 35.858
0.45 | 1.59 | 43.099
0.46 | 1.8544 | 51.838
0.47 | 2.1584 | 62.2
0.48 | 2.5172 | 74.82
0.49 | 2.971 | 89.72
0.5 | 3.5116 | 107.73