## Diode Characteristic (uA-mm)
VGS (V) | VDS = 0.000 V | VDS = 0.500 V
-1.25 | -3.1247 | -8.441
-1.24 | -3.0264 | -8.2
-1.23 | -2.8984 | -7.937
-1.22 | -2.8051 | -7.728
-1.21 | -2.7192 | -7.455
-1.2 | -2.6158 | -7.251
-1.19 | -2.5263 | -7.025
-1.18 | -2.4361 | -6.769
-1.17 | -2.3553 | -6.577
-1.16 | -2.2578 | -6.37
-1.15 | -2.1832 | -6.162
-1.14 | -2.0947 | -5.97
-1.13 | -2.0248 | -5.775
-1.12 | -1.9599 | -5.617
-1.11 | -1.8886 | -5.456
-1.1 | -1.821 | -5.282
-1.09 | -1.753 | -5.112
-1.08 | -1.6848 | -4.919
-1.07 | -1.6174 | -4.7712
-1.06 | -1.5646 | -4.6073
-1.05 | -1.5076 | -4.4624
-1.04 | -1.4591 | -4.3406
-1.03 | -1.401 | -4.1859
-1.02 | -1.3444 | -4.063
-1.01 | -1.299 | -3.9155
-1 | -1.2539 | -3.7889
-0.99 | -1.2031 | -3.6579
-0.98 | -1.1611 | -3.552
-0.97 | -1.1158 | -3.441
-0.96 | -1.0686 | -3.3185
-0.95 | -1.03 | -3.189
-0.94 | -0.9936 | -3.0831
-0.93 | -0.9591 | -2.9955
-0.92 | -0.9163 | -2.8895
-0.91 | -0.8836 | -2.7852
-0.9 | -0.8473 | -2.711
-0.89 | -0.8159 | -2.5958
-0.88 | -0.7852 | -2.5202
-0.87 | -0.7551 | -2.4339
-0.86 | -0.7243 | -2.3566
-0.85 | -0.6916 | -2.2684
-0.84 | -0.6665 | -2.1974
-0.83 | -0.6391 | -2.1211
-0.82 | -0.612 | -2.053
-0.81 | -0.5885 | -1.9719
-0.8 | -0.5624 | -1.8959
-0.79 | -0.5381 | -1.8332
-0.78 | -0.5169 | -1.7518
-0.77 | -0.49795 | -1.6962
-0.76 | -0.47683 | -1.6405
-0.75 | -0.45483 | -1.5691
-0.74 | -0.43668 | -1.5237
-0.73 | -0.41961 | -1.475
-0.72 | -0.3991 | -1.413
-0.71 | -0.38301 | -1.3655
-0.7 | -0.36639 | -1.3188
-0.69 | -0.34848 | -1.265
-0.68 | -0.33331 | -1.2267
-0.67 | -0.3201 | -1.1795
-0.66 | -0.30135 | -1.1333
-0.65 | -0.28846 | -1.087
-0.64 | -0.2768 | -1.0459
-0.63 | -0.26244 | -1.0053
-0.62 | -0.25089 | -0.9702
-0.61 | -0.23905 | -0.9369
-0.6 | -0.22673 | -0.9028
-0.59 | -0.21668 | -0.8653
-0.58 | -0.20441 | -0.829
-0.57 | -0.19552 | -0.8019
-0.56 | -0.18685 | -0.7715
-0.55 | -0.17651 | -0.735
-0.54 | -0.1676 | -0.7074
-0.53 | -0.15856 | -0.6793
-0.52 | -0.1506 | -0.6565
-0.51 | -0.143 | -0.6272
-0.5 | -0.13556 | -0.6073
-0.49 | -0.12856 | -0.582
-0.48 | -0.12201 | -0.5605
-0.47 | -0.11568 | -0.5366
-0.46 | -0.10898 | -0.5167
-0.45 | -0.10363 | -0.49743
-0.44 | -0.09686 | -0.47615
-0.43 | -0.0913 | -0.454
-0.42 | -0.08622 | -0.43671
-0.41 | -0.08141 | -0.41854
-0.4 | -0.07646 | -0.40155
-0.39 | -0.07185 | -0.38572
-0.38 | -0.06793 | -0.36652
-0.37 | -0.06357 | -0.34905
-0.36 | -0.05963 | -0.33491
-0.35 | -0.05613 | -0.31822
-0.34 | -0.05248 | -0.30507
-0.33 | -0.049985 | -0.29214
-0.32 | -0.046571 | -0.2779
-0.31 | -0.043341 | -0.26408
-0.3 | -0.040787 | -0.25146
-0.29 | -0.037987 | -0.23779
-0.28 | -0.035558 | -0.22357
-0.27 | -0.033094 | -0.21289
-0.26 | -0.030852 | -0.19964
-0.25 | -0.028686 | -0.18936
-0.24 | -0.026467 | -0.17701
-0.23 | -0.024685 | -0.16826
-0.22 | -0.022817 | -0.15819
-0.21 | -0.021057 | -0.14679
-0.2 | -0.019387 | -0.13663
-0.19 | -0.017862 | -0.12798
-0.18 | -0.016355 | -0.11833
-0.17 | -0.015082 | -0.10966
-0.16 | -0.013723 | -0.10109
-0.15 | -0.012518 | -0.09269
-0.14 | -0.011394 | -0.08566
-0.13 | -0.010408 | -0.0794
-0.12 | -0.009314 | -0.07314
-0.11 | -0.008385 | -0.0663
-0.1 | -0.007491 | -0.06078
-0.09 | -0.00672 | -0.05548
-0.08 | -0.005794 | -0.05091
-0.07 | -0.005046 | -0.046302
-0.06 | -0.0043295 | -0.041849
-0.05 | -0.0036511 | -0.038357
-0.04 | -0.0029089 | -0.034739
-0.03 | -0.0022379 | -0.030948
-0.02 | -0.0015077 | -0.027713
-0.01 | -0.0008022 | -0.025285
0 | -2.07e-05 | -0.021952
0.01 | 0.0008127 | -0.019566
0.02 | 0.0016311 | -0.017113
0.03 | 0.0026271 | -0.014561
0.04 | 0.0036044 | -0.012071
0.05 | 0.0048189 | -0.009023
0.06 | 0.00602 | -0.00579
0.07 | 0.007396 | -0.0017353
0.08 | 0.009055 | 0.0028827
0.09 | 0.010907 | 0.008644
0.1 | 0.012913 | 0.015867
0.11 | 0.015241 | 0.025069
0.12 | 0.017863 | 0.036756
0.13 | 0.021011 | 0.051898
0.14 | 0.024359 | 0.07006
0.15 | 0.028121 | 0.09375
0.16 | 0.032546 | 0.1238
0.17 | 0.037791 | 0.16099
0.18 | 0.043466 | 0.20667
0.19 | 0.049755 | 0.26384
0.2 | 0.05679 | 0.33257
0.21 | 0.06528 | 0.41918
0.22 | 0.07537 | 0.52493
0.23 | 0.08599 | 0.6436
0.24 | 0.0981 | 0.7987
0.25 | 0.11251 | 0.9852
0.26 | 0.12814 | 1.2068
0.27 | 0.14564 | 1.4788
0.28 | 0.16638 | 1.8048
0.29 | 0.18983 | 2.1983
0.3 | 0.21509 | 2.6658
0.31 | 0.24436 | 3.2295
0.32 | 0.27811 | 3.8996
0.33 | 0.3156 | 4.7058
0.34 | 0.35876 | 5.6712
0.35 | 0.40739 | 6.782
0.36 | 0.46179 | 8.152
0.37 | 0.52547 | 9.826
0.38 | 0.589 | 11.816
0.39 | 0.6706 | 14.214
0.4 | 0.7664 | 17.019
0.41 | 0.8792 | 20.453
0.42 | 1.0084 | 24.621
0.43 | 1.1641 | 29.559
0.44 | 1.3449 | 35.516
0.45 | 1.5558 | 42.688
0.46 | 1.8079 | 51.381
0.47 | 2.1111 | 61.51
0.48 | 2.4708 | 73.83
0.49 | 2.8972 | 88.65
0.5 | 3.4302 | 106.34