## Diode Characteristic (uA-mm)
VGS (V) | VDS = 0.000 V | VDS = 0.500 V
-1.25 | -3.6647 | -9.816
-1.24 | -3.5124 | -9.503
-1.23 | -3.4117 | -9.211
-1.22 | -3.2697 | -8.937
-1.21 | -3.1632 | -8.628
-1.2 | -3.0358 | -8.344
-1.19 | -2.925 | -8.09
-1.18 | -2.8155 | -7.852
-1.17 | -2.7107 | -7.577
-1.16 | -2.6137 | -7.359
-1.15 | -2.5372 | -7.133
-1.14 | -2.4304 | -6.884
-1.13 | -2.3465 | -6.674
-1.12 | -2.253 | -6.457
-1.11 | -2.1765 | -6.259
-1.1 | -2.0903 | -6.046
-1.09 | -2.02 | -5.829
-1.08 | -1.9437 | -5.647
-1.07 | -1.8704 | -5.449
-1.06 | -1.8071 | -5.265
-1.05 | -1.7313 | -5.109
-1.04 | -1.6673 | -4.926
-1.03 | -1.6152 | -4.752
-1.02 | -1.5474 | -4.6155
-1.01 | -1.4853 | -4.4419
-1 | -1.4272 | -4.3163
-0.99 | -1.3717 | -4.1543
-0.98 | -1.3233 | -3.9996
-0.97 | -1.2723 | -3.8704
-0.96 | -1.2212 | -3.7481
-0.95 | -1.1663 | -3.6164
-0.94 | -1.1217 | -3.4799
-0.93 | -1.08 | -3.3648
-0.92 | -1.039 | -3.2538
-0.91 | -0.994 | -3.1369
-0.9 | -0.9576 | -3.0319
-0.89 | -0.9191 | -2.937
-0.88 | -0.8773 | -2.8176
-0.87 | -0.8431 | -2.7406
-0.86 | -0.8133 | -2.6321
-0.85 | -0.7772 | -2.5389
-0.84 | -0.7427 | -2.4498
-0.83 | -0.7095 | -2.3487
-0.82 | -0.6826 | -2.2615
-0.81 | -0.654 | -2.1822
-0.8 | -0.6275 | -2.115
-0.79 | -0.5971 | -2.0355
-0.78 | -0.5716 | -1.9605
-0.77 | -0.5494 | -1.8906
-0.76 | -0.5238 | -1.826
-0.75 | -0.5008 | -1.7481
-0.74 | -0.47744 | -1.6883
-0.73 | -0.45953 | -1.624
-0.72 | -0.43774 | -1.5682
-0.71 | -0.41943 | -1.5018
-0.7 | -0.39974 | -1.4386
-0.69 | -0.38113 | -1.3912
-0.68 | -0.36294 | -1.336
-0.67 | -0.34504 | -1.2854
-0.66 | -0.3309 | -1.2365
-0.65 | -0.31523 | -1.194
-0.64 | -0.29892 | -1.1438
-0.63 | -0.2843 | -1.0996
-0.62 | -0.27207 | -1.0603
-0.61 | -0.25711 | -1.0127
-0.6 | -0.24442 | -0.9742
-0.59 | -0.23366 | -0.9291
-0.58 | -0.22197 | -0.9029
-0.57 | -0.2113 | -0.866
-0.56 | -0.19873 | -0.8265
-0.55 | -0.19075 | -0.7945
-0.54 | -0.18007 | -0.763
-0.53 | -0.1717 | -0.7322
-0.52 | -0.16171 | -0.703
-0.51 | -0.15419 | -0.6756
-0.5 | -0.14607 | -0.6493
-0.49 | -0.13782 | -0.6222
-0.48 | -0.12961 | -0.5951
-0.47 | -0.12355 | -0.5711
-0.46 | -0.11621 | -0.545
-0.45 | -0.11049 | -0.5265
-0.44 | -0.10404 | -0.5022
-0.43 | -0.09828 | -0.48367
-0.42 | -0.09258 | -0.4616
-0.41 | -0.08686 | -0.4418
-0.4 | -0.08288 | -0.42267
-0.39 | -0.07663 | -0.40448
-0.38 | -0.0723 | -0.38838
-0.37 | -0.06804 | -0.3699
-0.36 | -0.06407 | -0.35589
-0.35 | -0.05982 | -0.33865
-0.34 | -0.05592 | -0.32014
-0.33 | -0.05249 | -0.30493
-0.32 | -0.049403 | -0.28996
-0.31 | -0.04638 | -0.27534
-0.3 | -0.043094 | -0.26372
-0.29 | -0.040257 | -0.24877
-0.28 | -0.037521 | -0.23624
-0.27 | -0.035084 | -0.22453
-0.26 | -0.032607 | -0.21175
-0.25 | -0.03024 | -0.19992
-0.24 | -0.02808 | -0.18881
-0.23 | -0.026077 | -0.17776
-0.22 | -0.024076 | -0.16639
-0.21 | -0.022172 | -0.15524
-0.2 | -0.020674 | -0.14489
-0.19 | -0.018832 | -0.1349
-0.18 | -0.017284 | -0.12664
-0.17 | -0.015972 | -0.11663
-0.16 | -0.014541 | -0.10881
-0.15 | -0.013287 | -0.10056
-0.14 | -0.012059 | -0.09278
-0.13 | -0.010948 | -0.08558
-0.12 | -0.00989 | -0.07802
-0.11 | -0.008781 | -0.0725
-0.1 | -0.007837 | -0.06618
-0.09 | -0.006998 | -0.06001
-0.08 | -0.006223 | -0.05529
-0.07 | -0.005339 | -0.05035
-0.06 | -0.0045665 | -0.045695
-0.05 | -0.0038404 | -0.041343
-0.04 | -0.0030534 | -0.037456
-0.03 | -0.0023427 | -0.033825
-0.02 | -0.0015616 | -0.030613
-0.01 | -0.0008272 | -0.027481
0 | -1.29e-05 | -0.024196
0.01 | 0.000806 | -0.021388
0.02 | 0.0017397 | -0.018766
0.03 | 0.0027278 | -0.015914
0.04 | 0.0038585 | -0.012993
0.05 | 0.0050476 | -0.00992
0.06 | 0.006273 | -0.006724
0.07 | 0.007903 | -0.0026897
0.08 | 0.009596 | 0.0019108
0.09 | 0.011556 | 0.007613
0.1 | 0.013772 | 0.014893
0.11 | 0.01629 | 0.023981
0.12 | 0.019032 | 0.03557
0.13 | 0.022328 | 0.050252
0.14 | 0.026054 | 0.06894
0.15 | 0.030249 | 0.09246
0.16 | 0.034904 | 0.12215
0.17 | 0.040296 | 0.15907
0.18 | 0.046547 | 0.20537
0.19 | 0.05339 | 0.26284
0.2 | 0.06027 | 0.33267
0.21 | 0.06957 | 0.4202
0.22 | 0.08024 | 0.52405
0.23 | 0.09182 | 0.6476
0.24 | 0.10458 | 0.8052
0.25 | 0.12021 | 0.9959
0.26 | 0.1366 | 1.2237
0.27 | 0.15616 | 1.5005
0.28 | 0.17769 | 1.8263
0.29 | 0.20206 | 2.2192
0.3 | 0.23093 | 2.7022
0.31 | 0.2617 | 3.2727
0.32 | 0.29714 | 3.9481
0.33 | 0.33667 | 4.7803
0.34 | 0.38122 | 5.746
0.35 | 0.43428 | 6.915
0.36 | 0.4935 | 8.325
0.37 | 0.5595 | 10.034
0.38 | 0.6283 | 12.052
0.39 | 0.7165 | 14.466
0.4 | 0.8184 | 17.405
0.41 | 0.9342 | 20.891
0.42 | 1.0732 | 25.178
0.43 | 1.228 | 30.219
0.44 | 1.4172 | 36.319
0.45 | 1.6396 | 43.662
0.46 | 1.9028 | 52.481
0.47 | 2.2161 | 62.9
0.48 | 2.6002 | 75.64
0.49 | 3.0485 | 90.72
0.5 | 3.5916 | 108.89