## Diode Characteristic (uA-mm)
VGS (V) | VDS = 0.000 V | VDS = 0.500 V
-1.25 | -3.5795 | -9.618
-1.24 | -3.4333 | -9.372
-1.23 | -3.3235 | -9.058
-1.22 | -3.1973 | -8.751
-1.21 | -3.0779 | -8.485
-1.2 | -2.974 | -8.232
-1.19 | -2.8632 | -7.96
-1.18 | -2.759 | -7.718
-1.17 | -2.651 | -7.485
-1.16 | -2.5567 | -7.247
-1.15 | -2.4662 | -6.996
-1.14 | -2.368 | -6.751
-1.13 | -2.2944 | -6.579
-1.12 | -2.2055 | -6.356
-1.11 | -2.1251 | -6.159
-1.1 | -2.0506 | -5.936
-1.09 | -1.9859 | -5.764
-1.08 | -1.9114 | -5.571
-1.07 | -1.8346 | -5.401
-1.06 | -1.7657 | -5.216
-1.05 | -1.7041 | -5.04
-1.04 | -1.6391 | -4.8621
-1.03 | -1.5702 | -4.7027
-1.02 | -1.5169 | -4.5564
-1.01 | -1.4709 | -4.3994
-1 | -1.4042 | -4.244
-0.99 | -1.3528 | -4.1099
-0.98 | -1.2971 | -3.9648
-0.97 | -1.2425 | -3.8319
-0.96 | -1.194 | -3.7216
-0.95 | -1.1491 | -3.5712
-0.94 | -1.1087 | -3.4587
-0.93 | -1.0639 | -3.3449
-0.92 | -1.0173 | -3.2094
-0.91 | -0.9743 | -3.1293
-0.9 | -0.9375 | -3.0191
-0.89 | -0.8991 | -2.9084
-0.88 | -0.8657 | -2.8124
-0.87 | -0.827 | -2.7288
-0.86 | -0.7946 | -2.6087
-0.85 | -0.7618 | -2.5319
-0.84 | -0.7314 | -2.4307
-0.83 | -0.698 | -2.3558
-0.82 | -0.669 | -2.2594
-0.81 | -0.6406 | -2.1833
-0.8 | -0.6153 | -2.1212
-0.79 | -0.5878 | -2.0288
-0.78 | -0.5605 | -1.9513
-0.77 | -0.533 | -1.8783
-0.76 | -0.5151 | -1.8254
-0.75 | -0.49479 | -1.7388
-0.74 | -0.4762 | -1.6868
-0.73 | -0.45184 | -1.616
-0.72 | -0.43333 | -1.5719
-0.71 | -0.4123 | -1.5021
-0.7 | -0.39314 | -1.4473
-0.69 | -0.37542 | -1.392
-0.68 | -0.35492 | -1.3441
-0.67 | -0.33988 | -1.2993
-0.66 | -0.32283 | -1.2506
-0.65 | -0.30765 | -1.2017
-0.64 | -0.29241 | -1.1624
-0.63 | -0.28119 | -1.113
-0.62 | -0.26629 | -1.0689
-0.61 | -0.25485 | -1.0289
-0.6 | -0.24151 | -0.9852
-0.59 | -0.23089 | -0.9493
-0.58 | -0.21812 | -0.9042
-0.57 | -0.20727 | -0.8683
-0.56 | -0.19796 | -0.8368
-0.55 | -0.18609 | -0.803
-0.54 | -0.17727 | -0.7751
-0.53 | -0.16886 | -0.7442
-0.52 | -0.16003 | -0.7124
-0.51 | -0.151 | -0.682
-0.5 | -0.14423 | -0.6599
-0.49 | -0.13505 | -0.6311
-0.48 | -0.12826 | -0.605
-0.47 | -0.12023 | -0.5822
-0.46 | -0.11418 | -0.5562
-0.45 | -0.10783 | -0.533
-0.44 | -0.10182 | -0.5131
-0.43 | -0.09605 | -0.49112
-0.42 | -0.09049 | -0.46501
-0.41 | -0.08504 | -0.4484
-0.4 | -0.08042 | -0.43095
-0.39 | -0.07535 | -0.413
-0.38 | -0.07066 | -0.3953
-0.37 | -0.06636 | -0.37442
-0.36 | -0.06217 | -0.35903
-0.35 | -0.05848 | -0.34266
-0.34 | -0.05496 | -0.32473
-0.33 | -0.05138 | -0.31056
-0.32 | -0.04852 | -0.29483
-0.31 | -0.045618 | -0.2808
-0.3 | -0.042538 | -0.26617
-0.29 | -0.039674 | -0.2547
-0.28 | -0.037058 | -0.24019
-0.27 | -0.034431 | -0.22807
-0.26 | -0.032076 | -0.21599
-0.25 | -0.029471 | -0.20486
-0.24 | -0.027453 | -0.19215
-0.23 | -0.025491 | -0.17876
-0.22 | -0.023665 | -0.17041
-0.21 | -0.021696 | -0.15832
-0.2 | -0.020002 | -0.14927
-0.19 | -0.01842 | -0.1383
-0.18 | -0.016959 | -0.12886
-0.17 | -0.015375 | -0.11978
-0.16 | -0.014079 | -0.11146
-0.15 | -0.01286 | -0.10087
-0.14 | -0.011785 | -0.09472
-0.13 | -0.010541 | -0.08683
-0.12 | -0.009554 | -0.07976
-0.11 | -0.008614 | -0.07367
-0.1 | -0.007726 | -0.06737
-0.09 | -0.006786 | -0.06194
-0.08 | -0.005979 | -0.05607
-0.07 | -0.00519 | -0.0518
-0.06 | -0.0044381 | -0.046727
-0.05 | -0.0037143 | -0.042188
-0.04 | -0.0029933 | -0.037984
-0.03 | -0.0022553 | -0.03418
-0.02 | -0.0015521 | -0.031082
-0.01 | -0.0007787 | -0.027831
0 | 2.6e-06 | -0.02448
0.01 | 0.0008113 | -0.021896
0.02 | 0.0016929 | -0.019228
0.03 | 0.0026704 | -0.01627
0.04 | 0.0037424 | -0.013448
0.05 | 0.0049503 | -0.010445
0.06 | 0.006189 | -0.006853
0.07 | 0.007671 | -0.002957
0.08 | 0.009461 | 0.0019051
0.09 | 0.011347 | 0.007633
0.1 | 0.013405 | 0.014839
0.11 | 0.015832 | 0.023934
0.12 | 0.018782 | 0.035919
0.13 | 0.021879 | 0.05072
0.14 | 0.025441 | 0.069
0.15 | 0.029449 | 0.09323
0.16 | 0.034325 | 0.1237
0.17 | 0.039312 | 0.16147
0.18 | 0.045439 | 0.2081
0.19 | 0.052129 | 0.26671
0.2 | 0.0595 | 0.33855
0.21 | 0.06837 | 0.42741
0.22 | 0.0786 | 0.53531
0.23 | 0.09006 | 0.658
0.24 | 0.10312 | 0.8193
0.25 | 0.11812 | 1.0115
0.26 | 0.13394 | 1.2471
0.27 | 0.1529 | 1.5261
0.28 | 0.17391 | 1.8603
0.29 | 0.19804 | 2.2669
0.3 | 0.22538 | 2.7584
0.31 | 0.25553 | 3.3409
0.32 | 0.29138 | 4.0356
0.33 | 0.32855 | 4.8735
0.34 | 0.37281 | 5.843
0.35 | 0.42432 | 7.055
0.36 | 0.48084 | 8.486
0.37 | 0.54796 | 10.215
0.38 | 0.6111 | 12.277
0.39 | 0.6987 | 14.761
0.4 | 0.7999 | 17.697
0.41 | 0.9157 | 21.288
0.42 | 1.0476 | 25.616
0.43 | 1.2038 | 30.797
0.44 | 1.3884 | 36.957
0.45 | 1.6016 | 44.389
0.46 | 1.8681 | 53.457
0.47 | 2.1797 | 64.07
0.48 | 2.5527 | 76.87
0.49 | 2.9912 | 92.31
0.5 | 3.536 | 110.65