## Diode Characteristic (uA-mm)
VGS (V) | VDS = 0.000 V | VDS = 0.500 V
-1.25 | -3.2032 | -8.479
-1.24 | -3.0699 | -8.224
-1.23 | -2.9655 | -7.959
-1.22 | -2.8637 | -7.72
-1.21 | -2.7705 | -7.482
-1.2 | -2.6689 | -7.238
-1.19 | -2.5793 | -7.044
-1.18 | -2.4914 | -6.837
-1.17 | -2.4039 | -6.628
-1.16 | -2.3157 | -6.411
-1.15 | -2.239 | -6.188
-1.14 | -2.1542 | -5.99
-1.13 | -2.0861 | -5.798
-1.12 | -2.0113 | -5.61
-1.11 | -1.9292 | -5.438
-1.1 | -1.8565 | -5.28
-1.09 | -1.7969 | -5.081
-1.08 | -1.7244 | -4.8999
-1.07 | -1.6662 | -4.7401
-1.06 | -1.6042 | -4.5983
-1.05 | -1.5408 | -4.4688
-1.04 | -1.4886 | -4.3136
-1.03 | -1.4324 | -4.1625
-1.02 | -1.3761 | -4.0242
-1.01 | -1.3225 | -3.8995
-1 | -1.2704 | -3.7806
-0.99 | -1.2212 | -3.6495
-0.98 | -1.1761 | -3.5225
-0.97 | -1.1297 | -3.3987
-0.96 | -1.0873 | -3.295
-0.95 | -1.0416 | -3.1705
-0.94 | -1.0061 | -3.0802
-0.93 | -0.9635 | -2.9688
-0.92 | -0.926 | -2.8687
-0.91 | -0.8918 | -2.7837
-0.9 | -0.8562 | -2.6938
-0.89 | -0.8192 | -2.585
-0.88 | -0.7872 | -2.4983
-0.87 | -0.7574 | -2.411
-0.86 | -0.7285 | -2.3373
-0.85 | -0.6935 | -2.2528
-0.84 | -0.6677 | -2.1708
-0.83 | -0.6405 | -2.0901
-0.82 | -0.6104 | -2.0254
-0.81 | -0.588 | -1.9502
-0.8 | -0.5612 | -1.8733
-0.79 | -0.5381 | -1.8013
-0.78 | -0.5159 | -1.7456
-0.77 | -0.49574 | -1.6804
-0.76 | -0.47604 | -1.6186
-0.75 | -0.45383 | -1.5677
-0.74 | -0.43577 | -1.5071
-0.73 | -0.41725 | -1.4557
-0.72 | -0.39936 | -1.4001
-0.71 | -0.38124 | -1.3442
-0.7 | -0.36214 | -1.2942
-0.69 | -0.3471 | -1.2409
-0.68 | -0.33091 | -1.1955
-0.67 | -0.31433 | -1.1531
-0.66 | -0.30083 | -1.1114
-0.65 | -0.28756 | -1.0678
-0.64 | -0.27374 | -1.0287
-0.63 | -0.2611 | -0.9943
-0.62 | -0.24915 | -0.9559
-0.61 | -0.23756 | -0.9202
-0.6 | -0.22621 | -0.8869
-0.59 | -0.21605 | -0.8516
-0.58 | -0.20477 | -0.8159
-0.57 | -0.19377 | -0.7793
-0.56 | -0.18606 | -0.7492
-0.55 | -0.17642 | -0.7232
-0.54 | -0.1675 | -0.6954
-0.53 | -0.16039 | -0.6697
-0.52 | -0.15199 | -0.6437
-0.51 | -0.14327 | -0.6157
-0.5 | -0.13586 | -0.5892
-0.49 | -0.12781 | -0.5672
-0.48 | -0.12088 | -0.5435
-0.47 | -0.1145 | -0.5217
-0.46 | -0.10886 | -0.5013
-0.45 | -0.10242 | -0.47947
-0.44 | -0.09723 | -0.46141
-0.43 | -0.09158 | -0.44304
-0.42 | -0.08636 | -0.42535
-0.41 | -0.08132 | -0.40485
-0.4 | -0.07645 | -0.38855
-0.39 | -0.07195 | -0.37351
-0.38 | -0.06788 | -0.35484
-0.37 | -0.06354 | -0.3401
-0.36 | -0.05974 | -0.32389
-0.35 | -0.05612 | -0.31079
-0.34 | -0.05253 | -0.29534
-0.33 | -0.049572 | -0.28087
-0.32 | -0.04628 | -0.27012
-0.31 | -0.043282 | -0.2575
-0.3 | -0.040423 | -0.24433
-0.29 | -0.037889 | -0.23187
-0.28 | -0.035459 | -0.21965
-0.27 | -0.032895 | -0.20836
-0.26 | -0.030579 | -0.19639
-0.25 | -0.028451 | -0.18627
-0.24 | -0.02644 | -0.17318
-0.23 | -0.024416 | -0.1638
-0.22 | -0.022579 | -0.15318
-0.21 | -0.020919 | -0.14328
-0.2 | -0.019299 | -0.13464
-0.19 | -0.017676 | -0.12577
-0.18 | -0.016308 | -0.11697
-0.17 | -0.014977 | -0.10839
-0.16 | -0.013762 | -0.10021
-0.15 | -0.012484 | -0.09279
-0.14 | -0.01142 | -0.08596
-0.13 | -0.01032 | -0.07903
-0.12 | -0.009297 | -0.07288
-0.11 | -0.008327 | -0.06749
-0.1 | -0.007467 | -0.06146
-0.09 | -0.006628 | -0.05632
-0.08 | -0.005856 | -0.05184
-0.07 | -0.005065 | -0.046697
-0.06 | -0.0043362 | -0.042772
-0.05 | -0.0036269 | -0.039129
-0.04 | -0.002927 | -0.03562
-0.03 | -0.0022384 | -0.032089
-0.02 | -0.0014983 | -0.029045
-0.01 | -0.000792 | -0.02595
0 | -2.4e-05 | -0.022613
0.01 | 0.000821 | -0.020142
0.02 | 0.0016661 | -0.017526
0.03 | 0.0026417 | -0.015016
0.04 | 0.0036707 | -0.012086
0.05 | 0.0048247 | -0.009354
0.06 | 0.006153 | -0.006137
0.07 | 0.007617 | -0.0022557
0.08 | 0.009256 | 0.0023791
0.09 | 0.011046 | 0.008057
0.1 | 0.013304 | 0.015286
0.11 | 0.015584 | 0.024217
0.12 | 0.01832 | 0.036115
0.13 | 0.021329 | 0.051041
0.14 | 0.025079 | 0.06897
0.15 | 0.029079 | 0.09284
0.16 | 0.033623 | 0.1225
0.17 | 0.038525 | 0.16034
0.18 | 0.044653 | 0.2061
0.19 | 0.051351 | 0.26434
0.2 | 0.05775 | 0.33416
0.21 | 0.06684 | 0.42128
0.22 | 0.07673 | 0.52714
0.23 | 0.08777 | 0.6509
0.24 | 0.09984 | 0.8026
0.25 | 0.1145 | 0.9939
0.26 | 0.13051 | 1.2201
0.27 | 0.14842 | 1.4882
0.28 | 0.16874 | 1.8185
0.29 | 0.19146 | 2.2131
0.3 | 0.21948 | 2.6915
0.31 | 0.24857 | 3.2495
0.32 | 0.2821 | 3.9313
0.33 | 0.32051 | 4.7476
0.34 | 0.36338 | 5.712
0.35 | 0.41265 | 6.866
0.36 | 0.4673 | 8.269
0.37 | 0.52929 | 9.948
0.38 | 0.593 | 11.956
0.39 | 0.6785 | 14.346
0.4 | 0.7712 | 17.222
0.41 | 0.888 | 20.688
0.42 | 1.0206 | 24.831
0.43 | 1.1723 | 29.906
0.44 | 1.3497 | 35.923
0.45 | 1.563 | 43.202
0.46 | 1.8177 | 51.905
0.47 | 2.1156 | 62.21
0.48 | 2.4766 | 74.73
0.49 | 2.9142 | 89.53
0.5 | 3.4215 | 107.6