## Diode Characteristic (uA-mm)
VGS (V) | VDS = 0.000 V | VDS = 0.500 V
-1.25 | -3.4306 | -9.205
-1.24 | -3.3122 | -8.918
-1.23 | -3.205 | -8.63
-1.22 | -3.079 | -8.346
-1.21 | -2.9587 | -8.048
-1.2 | -2.8562 | -7.778
-1.19 | -2.744 | -7.534
-1.18 | -2.6534 | -7.315
-1.17 | -2.5528 | -7.055
-1.16 | -2.4609 | -6.866
-1.15 | -2.3734 | -6.618
-1.14 | -2.2814 | -6.424
-1.13 | -2.2046 | -6.236
-1.12 | -2.1293 | -6.029
-1.11 | -2.0408 | -5.81
-1.1 | -1.9671 | -5.628
-1.09 | -1.897 | -5.455
-1.08 | -1.8283 | -5.287
-1.07 | -1.7537 | -5.112
-1.06 | -1.6934 | -4.9381
-1.05 | -1.6288 | -4.7919
-1.04 | -1.5744 | -4.6177
-1.03 | -1.5124 | -4.4661
-1.02 | -1.4544 | -4.3091
-1.01 | -1.401 | -4.1842
-1 | -1.3447 | -4.0387
-0.99 | -1.2951 | -3.9028
-0.98 | -1.2465 | -3.7691
-0.97 | -1.1923 | -3.6292
-0.96 | -1.1492 | -3.499
-0.95 | -1.1039 | -3.4031
-0.94 | -1.0637 | -3.2743
-0.93 | -1.0195 | -3.16
-0.92 | -0.9799 | -3.0571
-0.91 | -0.9394 | -2.9438
-0.9 | -0.9038 | -2.8466
-0.89 | -0.8617 | -2.743
-0.88 | -0.8254 | -2.6471
-0.87 | -0.7964 | -2.555
-0.86 | -0.7588 | -2.4648
-0.85 | -0.7257 | -2.371
-0.84 | -0.6992 | -2.2906
-0.83 | -0.6689 | -2.202
-0.82 | -0.6444 | -2.1287
-0.81 | -0.6198 | -2.0559
-0.8 | -0.5932 | -1.9791
-0.79 | -0.5652 | -1.9052
-0.78 | -0.5402 | -1.8424
-0.77 | -0.5171 | -1.7781
-0.76 | -0.49625 | -1.7101
-0.75 | -0.47391 | -1.6505
-0.74 | -0.45562 | -1.5825
-0.73 | -0.43405 | -1.5142
-0.72 | -0.41407 | -1.4671
-0.71 | -0.39596 | -1.4167
-0.7 | -0.37858 | -1.3585
-0.69 | -0.36076 | -1.3108
-0.68 | -0.34462 | -1.2569
-0.67 | -0.3292 | -1.2088
-0.66 | -0.31435 | -1.1594
-0.65 | -0.30096 | -1.1173
-0.64 | -0.28489 | -1.0774
-0.63 | -0.27151 | -1.035
-0.62 | -0.25806 | -0.9906
-0.61 | -0.24614 | -0.9636
-0.6 | -0.23563 | -0.9161
-0.59 | -0.22334 | -0.8823
-0.58 | -0.21156 | -0.8516
-0.57 | -0.20185 | -0.8147
-0.56 | -0.19264 | -0.7779
-0.55 | -0.18211 | -0.7475
-0.54 | -0.17412 | -0.721
-0.53 | -0.16572 | -0.6926
-0.52 | -0.15538 | -0.6663
-0.51 | -0.14682 | -0.6368
-0.5 | -0.13953 | -0.6101
-0.49 | -0.13219 | -0.5898
-0.48 | -0.12504 | -0.5615
-0.47 | -0.11915 | -0.54
-0.46 | -0.11205 | -0.5166
-0.45 | -0.10516 | -0.49963
-0.44 | -0.09971 | -0.47857
-0.43 | -0.09412 | -0.4538
-0.42 | -0.08862 | -0.43319
-0.41 | -0.08374 | -0.41563
-0.4 | -0.0787 | -0.39463
-0.39 | -0.07425 | -0.38026
-0.38 | -0.06947 | -0.36458
-0.37 | -0.06606 | -0.34471
-0.36 | -0.0614 | -0.32915
-0.35 | -0.05798 | -0.31409
-0.34 | -0.05383 | -0.30054
-0.33 | -0.05054 | -0.286
-0.32 | -0.047945 | -0.27435
-0.31 | -0.044482 | -0.26117
-0.3 | -0.041892 | -0.24725
-0.29 | -0.038969 | -0.23414
-0.28 | -0.03615 | -0.22321
-0.27 | -0.033673 | -0.20991
-0.26 | -0.031167 | -0.19958
-0.25 | -0.029131 | -0.18659
-0.24 | -0.027092 | -0.17719
-0.23 | -0.024886 | -0.16556
-0.22 | -0.023001 | -0.1547
-0.21 | -0.021296 | -0.14666
-0.2 | -0.019725 | -0.13545
-0.19 | -0.018057 | -0.12656
-0.18 | -0.016565 | -0.11841
-0.17 | -0.015138 | -0.10869
-0.16 | -0.013932 | -0.10172
-0.15 | -0.012606 | -0.09446
-0.14 | -0.011513 | -0.08577
-0.13 | -0.010354 | -0.07967
-0.12 | -0.00944 | -0.07129
-0.11 | -0.008463 | -0.06658
-0.1 | -0.007566 | -0.06083
-0.09 | -0.006663 | -0.0558
-0.08 | -0.005917 | -0.05067
-0.07 | -0.005147 | -0.045842
-0.06 | -0.0043626 | -0.042311
-0.05 | -0.0036564 | -0.038419
-0.04 | -0.0029456 | -0.034773
-0.03 | -0.0022464 | -0.031396
-0.02 | -0.0015102 | -0.028247
-0.01 | -0.0007981 | -0.025238
0 | -2.54e-05 | -0.022597
0.01 | 0.0008344 | -0.02021
0.02 | 0.0016532 | -0.017498
0.03 | 0.0026369 | -0.014819
0.04 | 0.0036628 | -0.012119
0.05 | 0.0048098 | -0.009131
0.06 | 0.006171 | -0.005902
0.07 | 0.007667 | -0.002147
0.08 | 0.009288 | 0.0025026
0.09 | 0.011037 | 0.00826
0.1 | 0.013367 | 0.015378
0.11 | 0.015721 | 0.024581
0.12 | 0.018344 | 0.036312
0.13 | 0.021344 | 0.050911
0.14 | 0.025107 | 0.0693
0.15 | 0.029108 | 0.09301
0.16 | 0.033526 | 0.12318
0.17 | 0.038661 | 0.16059
0.18 | 0.044751 | 0.20738
0.19 | 0.051445 | 0.26479
0.2 | 0.05795 | 0.33671
0.21 | 0.06671 | 0.42295
0.22 | 0.07658 | 0.53011
0.23 | 0.08782 | 0.6566
0.24 | 0.10055 | 0.812
0.25 | 0.11529 | 1.0069
0.26 | 0.13137 | 1.2381
0.27 | 0.14929 | 1.5168
0.28 | 0.17068 | 1.8473
0.29 | 0.19395 | 2.2522
0.3 | 0.22103 | 2.7391
0.31 | 0.25073 | 3.3076
0.32 | 0.28338 | 4.0052
0.33 | 0.32262 | 4.8467
0.34 | 0.36532 | 5.798
0.35 | 0.41472 | 7.002
0.36 | 0.47081 | 8.432
0.37 | 0.53441 | 10.184
0.38 | 0.6002 | 12.212
0.39 | 0.6861 | 14.692
0.4 | 0.7812 | 17.641
0.41 | 0.8946 | 21.182
0.42 | 1.0274 | 25.514
0.43 | 1.1821 | 30.682
0.44 | 1.3615 | 36.915
0.45 | 1.575 | 44.245
0.46 | 1.8325 | 53.358
0.47 | 2.1253 | 63.91
0.48 | 2.4939 | 76.69
0.49 | 2.9395 | 92.12
0.5 | 3.4583 | 110.47