## Diode Characteristic (uA-mm)
VGS (V) | VDS = 0.000 V | VDS = 0.500 V
-1.25 | -2.9149 | -7.668
-1.24 | -2.8118 | -7.423
-1.23 | -2.7115 | -7.238
-1.22 | -2.6189 | -6.999
-1.21 | -2.528 | -6.766
-1.2 | -2.4363 | -6.544
-1.19 | -2.3577 | -6.367
-1.18 | -2.2682 | -6.188
-1.17 | -2.1863 | -5.984
-1.16 | -2.1057 | -5.793
-1.15 | -2.0359 | -5.601
-1.14 | -1.9709 | -5.421
-1.13 | -1.8975 | -5.262
-1.12 | -1.8318 | -5.102
-1.11 | -1.7701 | -4.9343
-1.1 | -1.708 | -4.7711
-1.09 | -1.6503 | -4.6336
-1.08 | -1.592 | -4.4788
-1.07 | -1.5312 | -4.3325
-1.06 | -1.4761 | -4.1904
-1.05 | -1.4215 | -4.0605
-1.04 | -1.3658 | -3.9162
-1.03 | -1.3205 | -3.7985
-1.02 | -1.2752 | -3.6786
-1.01 | -1.2244 | -3.5508
-1 | -1.1753 | -3.4234
-0.99 | -1.1262 | -3.3018
-0.98 | -1.0831 | -3.192
-0.97 | -1.0411 | -3.1031
-0.96 | -1.0034 | -3.0034
-0.95 | -0.9634 | -2.8952
-0.94 | -0.9291 | -2.7935
-0.93 | -0.889 | -2.7166
-0.92 | -0.8553 | -2.608
-0.91 | -0.8245 | -2.5266
-0.9 | -0.7927 | -2.4411
-0.89 | -0.7581 | -2.3591
-0.88 | -0.7291 | -2.2745
-0.87 | -0.6988 | -2.2085
-0.86 | -0.6718 | -2.1279
-0.85 | -0.6451 | -2.0564
-0.84 | -0.6202 | -1.9793
-0.83 | -0.5946 | -1.9091
-0.82 | -0.5726 | -1.8441
-0.81 | -0.5479 | -1.7729
-0.8 | -0.5262 | -1.7157
-0.79 | -0.5025 | -1.6529
-0.78 | -0.48599 | -1.5961
-0.77 | -0.4636 | -1.5489
-0.76 | -0.44312 | -1.4889
-0.75 | -0.42474 | -1.4343
-0.74 | -0.40382 | -1.3827
-0.73 | -0.38924 | -1.334
-0.72 | -0.36932 | -1.2873
-0.71 | -0.35342 | -1.2415
-0.7 | -0.33873 | -1.1941
-0.69 | -0.32285 | -1.1468
-0.68 | -0.309 | -1.1075
-0.67 | -0.29624 | -1.0637
-0.66 | -0.28268 | -1.0287
-0.65 | -0.2695 | -0.9857
-0.64 | -0.25616 | -0.9498
-0.63 | -0.24488 | -0.9118
-0.62 | -0.23206 | -0.8836
-0.61 | -0.2212 | -0.8481
-0.6 | -0.21079 | -0.8146
-0.59 | -0.20121 | -0.783
-0.58 | -0.18968 | -0.7508
-0.57 | -0.18185 | -0.7213
-0.56 | -0.17303 | -0.6918
-0.55 | -0.16409 | -0.6675
-0.54 | -0.15541 | -0.6409
-0.53 | -0.14731 | -0.612
-0.52 | -0.13968 | -0.5913
-0.51 | -0.13245 | -0.568
-0.5 | -0.12561 | -0.5428
-0.49 | -0.11886 | -0.5233
-0.48 | -0.11301 | -0.5028
-0.47 | -0.10654 | -0.48021
-0.46 | -0.10114 | -0.46316
-0.45 | -0.09511 | -0.44531
-0.44 | -0.08987 | -0.42467
-0.43 | -0.08546 | -0.40659
-0.42 | -0.08047 | -0.39
-0.41 | -0.07534 | -0.37495
-0.4 | -0.07121 | -0.359
-0.39 | -0.06683 | -0.34131
-0.38 | -0.06328 | -0.32619
-0.37 | -0.05956 | -0.31087
-0.36 | -0.05553 | -0.29827
-0.35 | -0.05202 | -0.28347
-0.34 | -0.049378 | -0.27123
-0.33 | -0.046256 | -0.2605
-0.32 | -0.043418 | -0.2481
-0.31 | -0.040491 | -0.23549
-0.3 | -0.037852 | -0.22252
-0.29 | -0.035545 | -0.21075
-0.28 | -0.032902 | -0.19715
-0.27 | -0.030833 | -0.18655
-0.26 | -0.028763 | -0.17681
-0.25 | -0.026585 | -0.16745
-0.24 | -0.024792 | -0.15611
-0.23 | -0.022972 | -0.14517
-0.22 | -0.021254 | -0.13731
-0.21 | -0.019656 | -0.12736
-0.2 | -0.018049 | -0.11955
-0.19 | -0.016549 | -0.11106
-0.18 | -0.015103 | -0.10232
-0.17 | -0.013892 | -0.09548
-0.16 | -0.012693 | -0.08815
-0.15 | -0.011575 | -0.08218
-0.14 | -0.010539 | -0.07533
-0.13 | -0.00949 | -0.07005
-0.12 | -0.008599 | -0.06415
-0.11 | -0.007725 | -0.05902
-0.1 | -0.006884 | -0.05429
-0.09 | -0.006096 | -0.048885
-0.08 | -0.005383 | -0.045287
-0.07 | -0.0046817 | -0.041274
-0.06 | -0.0040153 | -0.037581
-0.05 | -0.0033617 | -0.034348
-0.04 | -0.0027341 | -0.031378
-0.03 | -0.0020671 | -0.028031
-0.02 | -0.0014288 | -0.02533
-0.01 | -0.0007124 | -0.022816
0 | 2.94e-05 | -0.020133
0.01 | 0.0007334 | -0.018015
0.02 | 0.0015821 | -0.015862
0.03 | 0.0024422 | -0.013361
0.04 | 0.0034399 | -0.010939
0.05 | 0.004488 | -0.008378
0.06 | 0.005648 | -0.005375
0.07 | 0.007056 | -0.0017224
0.08 | 0.008606 | 0.0026164
0.09 | 0.010288 | 0.007988
0.1 | 0.012184 | 0.014865
0.11 | 0.014522 | 0.023457
0.12 | 0.016976 | 0.034784
0.13 | 0.019791 | 0.049056
0.14 | 0.023029 | 0.06672
0.15 | 0.026795 | 0.08962
0.16 | 0.031015 | 0.11885
0.17 | 0.035533 | 0.15531
0.18 | 0.041052 | 0.19987
0.19 | 0.047287 | 0.25544
0.2 | 0.05417 | 0.32342
0.21 | 0.06119 | 0.4091
0.22 | 0.07016 | 0.51121
0.23 | 0.08066 | 0.6273
0.24 | 0.09191 | 0.7807
0.25 | 0.10524 | 0.9655
0.26 | 0.1207 | 1.1861
0.27 | 0.13726 | 1.4531
0.28 | 0.15659 | 1.774
0.29 | 0.17825 | 2.1622
0.3 | 0.20215 | 2.6267
0.31 | 0.2312 | 3.1883
0.32 | 0.26321 | 3.8487
0.33 | 0.29926 | 4.6455
0.34 | 0.34016 | 5.6176
0.35 | 0.38602 | 6.727
0.36 | 0.44007 | 8.112
0.37 | 0.50112 | 9.779
0.38 | 0.5692 | 11.776
0.39 | 0.6476 | 14.166
0.4 | 0.7421 | 16.999
0.41 | 0.85 | 20.473
0.42 | 0.978 | 24.651
0.43 | 1.1292 | 29.699
0.44 | 1.303 | 35.639
0.45 | 1.5152 | 42.889
0.46 | 1.7621 | 51.649
0.47 | 2.06 | 61.81
0.48 | 2.4198 | 74.52
0.49 | 2.8314 | 89.34
0.5 | 3.3667 | 107.41