## Diode Characteristic (uA-mm)
VGS (V) | VDS = 0.000 V | VDS = 0.500 V
-1.25 | -3.2654 | -8.855
-1.24 | -3.1452 | -8.574
-1.23 | -3.0207 | -8.328
-1.22 | -2.9287 | -8.04
-1.21 | -2.8266 | -7.786
-1.2 | -2.722 | -7.54
-1.19 | -2.6286 | -7.327
-1.18 | -2.5333 | -7.087
-1.17 | -2.433 | -6.834
-1.16 | -2.3394 | -6.646
-1.15 | -2.2669 | -6.433
-1.14 | -2.187 | -6.229
-1.13 | -2.0957 | -6.01
-1.12 | -2.0298 | -5.855
-1.11 | -1.9483 | -5.672
-1.1 | -1.8834 | -5.461
-1.09 | -1.8105 | -5.278
-1.08 | -1.7382 | -5.144
-1.07 | -1.6805 | -4.9685
-1.06 | -1.6185 | -4.7959
-1.05 | -1.5559 | -4.6107
-1.04 | -1.4953 | -4.4805
-1.03 | -1.44 | -4.3378
-1.02 | -1.3869 | -4.2033
-1.01 | -1.3373 | -4.0575
-1 | -1.2851 | -3.9236
-0.99 | -1.2374 | -3.7708
-0.98 | -1.195 | -3.659
-0.97 | -1.1447 | -3.5489
-0.96 | -1.1057 | -3.4339
-0.95 | -1.0616 | -3.3124
-0.94 | -1.0192 | -3.2236
-0.93 | -0.9791 | -3.0837
-0.92 | -0.942 | -2.9926
-0.91 | -0.9039 | -2.8848
-0.9 | -0.8697 | -2.8015
-0.89 | -0.8332 | -2.7067
-0.88 | -0.7943 | -2.6116
-0.87 | -0.7658 | -2.514
-0.86 | -0.7338 | -2.4298
-0.85 | -0.7038 | -2.3368
-0.84 | -0.6737 | -2.2551
-0.83 | -0.6445 | -2.1735
-0.82 | -0.621 | -2.0981
-0.81 | -0.5931 | -2.017
-0.8 | -0.5701 | -1.9513
-0.79 | -0.5431 | -1.8817
-0.78 | -0.5207 | -1.8015
-0.77 | -0.49932 | -1.7471
-0.76 | -0.48265 | -1.6789
-0.75 | -0.45741 | -1.6169
-0.74 | -0.43781 | -1.5639
-0.73 | -0.41984 | -1.5072
-0.72 | -0.39903 | -1.4484
-0.71 | -0.38208 | -1.4041
-0.7 | -0.36733 | -1.3418
-0.69 | -0.3482 | -1.2958
-0.68 | -0.33293 | -1.2456
-0.67 | -0.31565 | -1.2052
-0.66 | -0.30041 | -1.1545
-0.65 | -0.28832 | -1.1114
-0.64 | -0.27396 | -1.0642
-0.63 | -0.26214 | -1.0324
-0.62 | -0.24774 | -0.9904
-0.61 | -0.23578 | -0.9497
-0.6 | -0.22528 | -0.9134
-0.59 | -0.21183 | -0.8767
-0.58 | -0.20295 | -0.8413
-0.57 | -0.1936 | -0.8083
-0.56 | -0.18375 | -0.7773
-0.55 | -0.17463 | -0.7513
-0.54 | -0.16552 | -0.7163
-0.53 | -0.15729 | -0.6873
-0.52 | -0.1486 | -0.6595
-0.51 | -0.14152 | -0.6306
-0.5 | -0.13396 | -0.6108
-0.49 | -0.12655 | -0.5837
-0.48 | -0.11983 | -0.5556
-0.47 | -0.11228 | -0.5342
-0.46 | -0.10651 | -0.5147
-0.45 | -0.10132 | -0.49322
-0.44 | -0.09561 | -0.47307
-0.43 | -0.08995 | -0.45484
-0.42 | -0.08459 | -0.4348
-0.41 | -0.07946 | -0.4185
-0.4 | -0.07448 | -0.40013
-0.39 | -0.07039 | -0.38153
-0.38 | -0.06611 | -0.36324
-0.37 | -0.06209 | -0.34503
-0.36 | -0.05818 | -0.33171
-0.35 | -0.05451 | -0.32017
-0.34 | -0.05112 | -0.30493
-0.33 | -0.048488 | -0.29019
-0.32 | -0.045177 | -0.27574
-0.31 | -0.042346 | -0.26488
-0.3 | -0.039626 | -0.25031
-0.29 | -0.037012 | -0.2377
-0.28 | -0.034179 | -0.2242
-0.27 | -0.031927 | -0.21318
-0.26 | -0.029907 | -0.20095
-0.25 | -0.027874 | -0.19106
-0.24 | -0.025641 | -0.1794
-0.23 | -0.023832 | -0.16674
-0.22 | -0.021995 | -0.15664
-0.21 | -0.020373 | -0.14713
-0.2 | -0.018657 | -0.13757
-0.19 | -0.017262 | -0.1294
-0.18 | -0.015818 | -0.11941
-0.17 | -0.014481 | -0.11114
-0.16 | -0.013121 | -0.10354
-0.15 | -0.012039 | -0.09527
-0.14 | -0.010923 | -0.08767
-0.13 | -0.009968 | -0.08039
-0.12 | -0.008907 | -0.0737
-0.11 | -0.008054 | -0.06756
-0.1 | -0.007191 | -0.06179
-0.09 | -0.006405 | -0.0566
-0.08 | -0.005568 | -0.05193
-0.07 | -0.0048698 | -0.046914
-0.06 | -0.0041693 | -0.043106
-0.05 | -0.0034545 | -0.038787
-0.04 | -0.0028057 | -0.035248
-0.03 | -0.0021164 | -0.032135
-0.02 | -0.001464 | -0.028937
-0.01 | -0.0007194 | -0.025606
0 | -2.17e-05 | -0.023017
0.01 | 0.0007706 | -0.02058
0.02 | 0.0015886 | -0.017856
0.03 | 0.0025456 | -0.015176
0.04 | 0.0035341 | -0.012555
0.05 | 0.0047261 | -0.009594
0.06 | 0.005872 | -0.006227
0.07 | 0.00735 | -0.0024125
0.08 | 0.009083 | 0.0021354
0.09 | 0.01089 | 0.007772
0.1 | 0.012931 | 0.015109
0.11 | 0.015251 | 0.024133
0.12 | 0.018101 | 0.035777
0.13 | 0.02109 | 0.050398
0.14 | 0.024448 | 0.06847
0.15 | 0.028313 | 0.09248
0.16 | 0.033092 | 0.12264
0.17 | 0.038086 | 0.15958
0.18 | 0.043789 | 0.20576
0.19 | 0.050183 | 0.26386
0.2 | 0.05686 | 0.3343
0.21 | 0.06574 | 0.42094
0.22 | 0.07579 | 0.52639
0.23 | 0.0864 | 0.6495
0.24 | 0.09938 | 0.8045
0.25 | 0.113 | 0.9934
0.26 | 0.1294 | 1.2239
0.27 | 0.14806 | 1.499
0.28 | 0.16792 | 1.8294
0.29 | 0.19138 | 2.2203
0.3 | 0.21774 | 2.7074
0.31 | 0.24764 | 3.2843
0.32 | 0.28057 | 3.9594
0.33 | 0.3188 | 4.7897
0.34 | 0.36232 | 5.759
0.35 | 0.41222 | 6.929
0.36 | 0.46724 | 8.361
0.37 | 0.53132 | 10.067
0.38 | 0.5915 | 12.106
0.39 | 0.6779 | 14.518
0.4 | 0.7747 | 17.438
0.41 | 0.8869 | 20.963
0.42 | 1.0176 | 25.187
0.43 | 1.1692 | 30.295
0.44 | 1.3523 | 36.413
0.45 | 1.5587 | 43.792
0.46 | 1.8177 | 52.638
0.47 | 2.1175 | 63.03
0.48 | 2.4748 | 75.92
0.49 | 2.9112 | 90.85
0.5 | 3.4413 | 109.19