## Diode Characteristic (uA-mm)
VGS (V) | VDS = 0.000 V | VDS = 0.500 V
-1.25 | -3.2219 | -8.774
-1.24 | -3.1093 | -8.512
-1.23 | -2.9852 | -8.221
-1.22 | -2.873 | -7.966
-1.21 | -2.7717 | -7.729
-1.2 | -2.6832 | -7.466
-1.19 | -2.5804 | -7.236
-1.18 | -2.4858 | -7.019
-1.17 | -2.395 | -6.792
-1.16 | -2.3248 | -6.585
-1.15 | -2.2423 | -6.374
-1.14 | -2.1572 | -6.165
-1.13 | -2.0791 | -5.998
-1.12 | -2.0064 | -5.759
-1.11 | -1.9304 | -5.587
-1.1 | -1.8528 | -5.389
-1.09 | -1.7879 | -5.206
-1.08 | -1.7161 | -5.041
-1.07 | -1.6644 | -4.9124
-1.06 | -1.5954 | -4.7753
-1.05 | -1.5398 | -4.5929
-1.04 | -1.4835 | -4.4286
-1.03 | -1.428 | -4.2758
-1.02 | -1.3811 | -4.131
-1.01 | -1.3237 | -3.998
-1 | -1.2733 | -3.8832
-0.99 | -1.2178 | -3.7486
-0.98 | -1.1695 | -3.6108
-0.97 | -1.1259 | -3.4688
-0.96 | -1.0783 | -3.3642
-0.95 | -1.0433 | -3.2561
-0.94 | -1.001 | -3.1474
-0.93 | -0.9648 | -3.0291
-0.92 | -0.9259 | -2.9436
-0.91 | -0.8874 | -2.8372
-0.9 | -0.8477 | -2.724
-0.89 | -0.8152 | -2.649
-0.88 | -0.7881 | -2.5621
-0.87 | -0.7565 | -2.46
-0.86 | -0.7221 | -2.3693
-0.85 | -0.695 | -2.2999
-0.84 | -0.6622 | -2.2085
-0.83 | -0.6344 | -2.1322
-0.82 | -0.6098 | -2.0479
-0.81 | -0.5842 | -1.9784
-0.8 | -0.5602 | -1.9014
-0.79 | -0.5354 | -1.834
-0.78 | -0.5131 | -1.7724
-0.77 | -0.49448 | -1.7126
-0.76 | -0.47182 | -1.6513
-0.75 | -0.45261 | -1.5802
-0.74 | -0.43258 | -1.5315
-0.73 | -0.41094 | -1.4735
-0.72 | -0.39196 | -1.4162
-0.71 | -0.37477 | -1.365
-0.7 | -0.35731 | -1.3096
-0.69 | -0.34338 | -1.2639
-0.68 | -0.32897 | -1.2164
-0.67 | -0.31356 | -1.1753
-0.66 | -0.30023 | -1.1252
-0.65 | -0.28566 | -1.0858
-0.64 | -0.27134 | -1.046
-0.63 | -0.25801 | -0.9995
-0.62 | -0.24554 | -0.9656
-0.61 | -0.23412 | -0.9315
-0.6 | -0.22188 | -0.8963
-0.59 | -0.21162 | -0.8559
-0.58 | -0.20115 | -0.8224
-0.57 | -0.19109 | -0.7939
-0.56 | -0.18236 | -0.7624
-0.55 | -0.17339 | -0.7295
-0.54 | -0.16466 | -0.7014
-0.53 | -0.15568 | -0.6754
-0.52 | -0.14801 | -0.6503
-0.51 | -0.14009 | -0.6273
-0.5 | -0.13346 | -0.5985
-0.49 | -0.12657 | -0.575
-0.48 | -0.11923 | -0.5526
-0.47 | -0.11259 | -0.5307
-0.46 | -0.10698 | -0.5076
-0.45 | -0.10087 | -0.49203
-0.44 | -0.09538 | -0.47028
-0.43 | -0.09016 | -0.45219
-0.42 | -0.08493 | -0.43454
-0.41 | -0.08037 | -0.41455
-0.4 | -0.07513 | -0.39781
-0.39 | -0.07091 | -0.37901
-0.38 | -0.06671 | -0.36128
-0.37 | -0.06291 | -0.34715
-0.36 | -0.05877 | -0.33078
-0.35 | -0.05507 | -0.31603
-0.34 | -0.05142 | -0.30079
-0.33 | -0.048531 | -0.28649
-0.32 | -0.045514 | -0.27244
-0.31 | -0.042748 | -0.25957
-0.3 | -0.040154 | -0.24837
-0.29 | -0.037436 | -0.23559
-0.28 | -0.034766 | -0.2237
-0.27 | -0.032355 | -0.20991
-0.26 | -0.030097 | -0.19819
-0.25 | -0.027902 | -0.18855
-0.24 | -0.025948 | -0.17603
-0.23 | -0.024074 | -0.16629
-0.22 | -0.022234 | -0.15487
-0.21 | -0.020557 | -0.1446
-0.2 | -0.019055 | -0.13541
-0.19 | -0.017503 | -0.12692
-0.18 | -0.016076 | -0.11817
-0.17 | -0.01485 | -0.11053
-0.16 | -0.013413 | -0.10101
-0.15 | -0.012278 | -0.09404
-0.14 | -0.011219 | -0.08625
-0.13 | -0.010124 | -0.07991
-0.12 | -0.009074 | -0.0732
-0.11 | -0.008234 | -0.06783
-0.1 | -0.007357 | -0.06241
-0.09 | -0.006553 | -0.05678
-0.08 | -0.005676 | -0.05221
-0.07 | -0.0049696 | -0.047113
-0.06 | -0.0042875 | -0.042904
-0.05 | -0.0035294 | -0.039006
-0.04 | -0.002895 | -0.035586
-0.03 | -0.0021706 | -0.03213
-0.02 | -0.0015006 | -0.029343
-0.01 | -0.0007701 | -0.026164
0 | -4.12e-05 | -0.023183
0.01 | 0.0008007 | -0.020498
0.02 | 0.0016379 | -0.018078
0.03 | 0.0026277 | -0.015417
0.04 | 0.0036379 | -0.012846
0.05 | 0.0048437 | -0.009771
0.06 | 0.006064 | -0.006493
0.07 | 0.007539 | -0.0025224
0.08 | 0.009121 | 0.0019039
0.09 | 0.011117 | 0.007468
0.1 | 0.013167 | 0.014607
0.11 | 0.015502 | 0.023605
0.12 | 0.018201 | 0.035134
0.13 | 0.021394 | 0.049709
0.14 | 0.024802 | 0.06765
0.15 | 0.028656 | 0.0911
0.16 | 0.033326 | 0.1212
0.17 | 0.038476 | 0.15715
0.18 | 0.044061 | 0.2032
0.19 | 0.050529 | 0.25926
0.2 | 0.05726 | 0.33015
0.21 | 0.06637 | 0.41487
0.22 | 0.07634 | 0.51655
0.23 | 0.08702 | 0.6399
0.24 | 0.09909 | 0.7966
0.25 | 0.11315 | 0.9796
0.26 | 0.12884 | 1.209
0.27 | 0.14739 | 1.4797
0.28 | 0.16652 | 1.8036
0.29 | 0.18983 | 2.2024
0.3 | 0.21518 | 2.6813
0.31 | 0.2452 | 3.2497
0.32 | 0.27823 | 3.9263
0.33 | 0.31501 | 4.7478
0.34 | 0.35754 | 5.72
0.35 | 0.40482 | 6.888
0.36 | 0.46156 | 8.282
0.37 | 0.52319 | 9.995
0.38 | 0.5849 | 12.028
0.39 | 0.6696 | 14.478
0.4 | 0.7654 | 17.384
0.41 | 0.8712 | 20.899
0.42 | 1.0054 | 25.167
0.43 | 1.1549 | 30.204
0.44 | 1.3333 | 36.402
0.45 | 1.539 | 43.752
0.46 | 1.792 | 52.72
0.47 | 2.0931 | 63.15
0.48 | 2.4444 | 75.84
0.49 | 2.8765 | 91.17
0.5 | 3.398 | 109.37