## Diode Characteristic (uA-mm)
VGS (V) | VDS = 0.000 V | VDS = 0.500 V
-1.25 | -3.2631 | -8.647
-1.24 | -3.1515 | -8.353
-1.23 | -3.0185 | -8.083
-1.22 | -2.9248 | -7.836
-1.21 | -2.8145 | -7.591
-1.2 | -2.7151 | -7.374
-1.19 | -2.6279 | -7.156
-1.18 | -2.5266 | -6.935
-1.17 | -2.4428 | -6.697
-1.16 | -2.3458 | -6.5
-1.15 | -2.2708 | -6.293
-1.14 | -2.1903 | -6.062
-1.13 | -2.1084 | -5.886
-1.12 | -2.0259 | -5.692
-1.11 | -1.9604 | -5.524
-1.1 | -1.8875 | -5.364
-1.09 | -1.8195 | -5.211
-1.08 | -1.7545 | -5.013
-1.07 | -1.6846 | -4.8568
-1.06 | -1.6267 | -4.6848
-1.05 | -1.5702 | -4.5394
-1.04 | -1.508 | -4.4032
-1.03 | -1.4572 | -4.2388
-1.02 | -1.3979 | -4.1099
-1.01 | -1.3431 | -3.964
-1 | -1.2937 | -3.8531
-0.99 | -1.2499 | -3.7136
-0.98 | -1.2067 | -3.5886
-0.97 | -1.1593 | -3.4799
-0.96 | -1.115 | -3.3646
-0.95 | -1.0661 | -3.2355
-0.94 | -1.0262 | -3.1381
-0.93 | -0.9873 | -3.0122
-0.92 | -0.9488 | -2.9132
-0.91 | -0.9081 | -2.8227
-0.9 | -0.8721 | -2.7215
-0.89 | -0.8362 | -2.628
-0.88 | -0.8066 | -2.5414
-0.87 | -0.7721 | -2.4617
-0.86 | -0.7445 | -2.3845
-0.85 | -0.7159 | -2.2788
-0.84 | -0.6856 | -2.1979
-0.83 | -0.6573 | -2.1338
-0.82 | -0.6296 | -2.0581
-0.81 | -0.601 | -1.9843
-0.8 | -0.5764 | -1.9212
-0.79 | -0.5513 | -1.8418
-0.78 | -0.5274 | -1.78
-0.77 | -0.502 | -1.7135
-0.76 | -0.48377 | -1.6543
-0.75 | -0.46255 | -1.5818
-0.74 | -0.44463 | -1.521
-0.73 | -0.4246 | -1.4798
-0.72 | -0.40413 | -1.4167
-0.71 | -0.38599 | -1.3707
-0.7 | -0.37214 | -1.317
-0.69 | -0.35236 | -1.2733
-0.68 | -0.33648 | -1.2238
-0.67 | -0.32196 | -1.1831
-0.66 | -0.30628 | -1.1398
-0.65 | -0.29207 | -1.0883
-0.64 | -0.27648 | -1.0533
-0.63 | -0.26493 | -1.0134
-0.62 | -0.25297 | -0.9753
-0.61 | -0.23952 | -0.9383
-0.6 | -0.22825 | -0.9024
-0.59 | -0.21711 | -0.8656
-0.58 | -0.20741 | -0.8282
-0.57 | -0.19702 | -0.795
-0.56 | -0.18645 | -0.7652
-0.55 | -0.17742 | -0.7328
-0.54 | -0.16914 | -0.7088
-0.53 | -0.16142 | -0.6749
-0.52 | -0.15201 | -0.652
-0.51 | -0.14389 | -0.6261
-0.5 | -0.13732 | -0.5985
-0.49 | -0.12967 | -0.5733
-0.48 | -0.12243 | -0.5502
-0.47 | -0.11663 | -0.5322
-0.46 | -0.10955 | -0.5072
-0.45 | -0.10397 | -0.4918
-0.44 | -0.09729 | -0.46887
-0.43 | -0.09147 | -0.449
-0.42 | -0.08627 | -0.43091
-0.41 | -0.08138 | -0.41397
-0.4 | -0.07676 | -0.39542
-0.39 | -0.07244 | -0.38192
-0.38 | -0.06795 | -0.36318
-0.37 | -0.06387 | -0.34582
-0.36 | -0.06023 | -0.33066
-0.35 | -0.05664 | -0.31579
-0.34 | -0.05245 | -0.30075
-0.33 | -0.049614 | -0.28702
-0.32 | -0.046613 | -0.27281
-0.31 | -0.043492 | -0.26122
-0.3 | -0.040699 | -0.24981
-0.29 | -0.037924 | -0.23443
-0.28 | -0.035401 | -0.22268
-0.27 | -0.033081 | -0.21071
-0.26 | -0.030868 | -0.19989
-0.25 | -0.028318 | -0.18817
-0.24 | -0.026189 | -0.17724
-0.23 | -0.024536 | -0.1673
-0.22 | -0.022641 | -0.15706
-0.21 | -0.020793 | -0.14694
-0.2 | -0.019212 | -0.13617
-0.19 | -0.017727 | -0.12782
-0.18 | -0.016266 | -0.11842
-0.17 | -0.014839 | -0.10985
-0.16 | -0.013563 | -0.10175
-0.15 | -0.012369 | -0.09441
-0.14 | -0.011344 | -0.08664
-0.13 | -0.010182 | -0.07984
-0.12 | -0.009167 | -0.07335
-0.11 | -0.008297 | -0.0674
-0.1 | -0.00745 | -0.06194
-0.09 | -0.006525 | -0.05702
-0.08 | -0.005759 | -0.05166
-0.07 | -0.00503 | -0.047334
-0.06 | -0.0043102 | -0.042843
-0.05 | -0.0035692 | -0.038666
-0.04 | -0.0029046 | -0.035415
-0.03 | -0.0021725 | -0.032091
-0.02 | -0.0014974 | -0.028908
-0.01 | -0.0007414 | -0.025925
0 | -1.39e-05 | -0.022827
0.01 | 0.000785 | -0.020118
0.02 | 0.0016255 | -0.017598
0.03 | 0.0025893 | -0.01512
0.04 | 0.0035929 | -0.012257
0.05 | 0.004798 | -0.009458
0.06 | 0.006006 | -0.006256
0.07 | 0.007509 | -0.0022841
0.08 | 0.009248 | 0.0023079
0.09 | 0.011089 | 0.008094
0.1 | 0.01312 | 0.015077
0.11 | 0.015515 | 0.024363
0.12 | 0.018378 | 0.036082
0.13 | 0.021486 | 0.050871
0.14 | 0.024768 | 0.0692
0.15 | 0.028698 | 0.09305
0.16 | 0.033531 | 0.12303
0.17 | 0.038555 | 0.16049
0.18 | 0.044456 | 0.20669
0.19 | 0.050817 | 0.26317
0.2 | 0.05777 | 0.33512
0.21 | 0.06685 | 0.42196
0.22 | 0.07679 | 0.52659
0.23 | 0.08787 | 0.6502
0.24 | 0.10058 | 0.807
0.25 | 0.11491 | 0.9972
0.26 | 0.13133 | 1.2242
0.27 | 0.14943 | 1.5015
0.28 | 0.17014 | 1.8267
0.29 | 0.1933 | 2.2237
0.3 | 0.21991 | 2.7044
0.31 | 0.25025 | 3.2679
0.32 | 0.28376 | 3.9522
0.33 | 0.32213 | 4.7733
0.34 | 0.36499 | 5.734
0.35 | 0.41569 | 6.905
0.36 | 0.47228 | 8.32
0.37 | 0.53638 | 10.03
0.38 | 0.5979 | 12.017
0.39 | 0.6842 | 14.462
0.4 | 0.7807 | 17.381
0.41 | 0.8936 | 20.9
0.42 | 1.0233 | 25.104
0.43 | 1.1753 | 30.177
0.44 | 1.3545 | 36.248
0.45 | 1.5614 | 43.52
0.46 | 1.8181 | 52.406
0.47 | 2.1151 | 62.81
0.48 | 2.4656 | 75.36
0.49 | 2.9059 | 90.67
0.5 | 3.4314 | 108.78