## Diode Characteristic (uA-mm)
VGS (V) | VDS = 0.000 V | VDS = 0.500 V
-1.25 | -3.8481 | -10.341
-1.24 | -3.7001 | -10.038
-1.23 | -3.5687 | -9.713
-1.22 | -3.4349 | -9.399
-1.21 | -3.3214 | -9.121
-1.2 | -3.2121 | -8.817
-1.19 | -3.0921 | -8.541
-1.18 | -2.968 | -8.27
-1.17 | -2.8568 | -7.99
-1.16 | -2.7562 | -7.726
-1.15 | -2.661 | -7.437
-1.14 | -2.5645 | -7.25
-1.13 | -2.4742 | -7.016
-1.12 | -2.3806 | -6.754
-1.11 | -2.2786 | -6.546
-1.1 | -2.1979 | -6.328
-1.09 | -2.1272 | -6.127
-1.08 | -2.0397 | -5.957
-1.07 | -1.966 | -5.727
-1.06 | -1.8932 | -5.566
-1.05 | -1.8252 | -5.39
-1.04 | -1.7485 | -5.193
-1.03 | -1.684 | -5.019
-1.02 | -1.6208 | -4.8311
-1.01 | -1.5533 | -4.6729
-1 | -1.4974 | -4.5188
-0.99 | -1.4421 | -4.3607
-0.98 | -1.38 | -4.2433
-0.97 | -1.3273 | -4.0699
-0.96 | -1.2728 | -3.935
-0.95 | -1.2215 | -3.8066
-0.94 | -1.1768 | -3.6706
-0.93 | -1.1263 | -3.5478
-0.92 | -1.0856 | -3.4367
-0.91 | -1.0381 | -3.3099
-0.9 | -1.0014 | -3.1719
-0.89 | -0.9554 | -3.0678
-0.88 | -0.9176 | -2.9665
-0.87 | -0.8835 | -2.8562
-0.86 | -0.8456 | -2.757
-0.85 | -0.8098 | -2.6586
-0.84 | -0.7707 | -2.5641
-0.83 | -0.7451 | -2.4674
-0.82 | -0.7139 | -2.3783
-0.81 | -0.6809 | -2.2999
-0.8 | -0.6515 | -2.2061
-0.79 | -0.6289 | -2.1283
-0.78 | -0.5988 | -2.0536
-0.77 | -0.5727 | -1.9806
-0.76 | -0.5461 | -1.9202
-0.75 | -0.5217 | -1.8406
-0.74 | -0.5005 | -1.772
-0.73 | -0.47951 | -1.7044
-0.72 | -0.45971 | -1.6338
-0.71 | -0.43962 | -1.5804
-0.7 | -0.41877 | -1.5171
-0.69 | -0.40147 | -1.4593
-0.68 | -0.37959 | -1.4062
-0.67 | -0.36209 | -1.3534
-0.66 | -0.345 | -1.3045
-0.65 | -0.32942 | -1.2481
-0.64 | -0.31371 | -1.2028
-0.63 | -0.29604 | -1.1466
-0.62 | -0.28589 | -1.1066
-0.61 | -0.27105 | -1.0618
-0.6 | -0.25725 | -1.0183
-0.59 | -0.24461 | -0.9777
-0.58 | -0.23234 | -0.9328
-0.57 | -0.22036 | -0.9036
-0.56 | -0.21009 | -0.869
-0.55 | -0.19875 | -0.8323
-0.54 | -0.18778 | -0.8006
-0.53 | -0.17807 | -0.7645
-0.52 | -0.16836 | -0.7362
-0.51 | -0.15993 | -0.7021
-0.5 | -0.15104 | -0.6776
-0.49 | -0.14254 | -0.6501
-0.48 | -0.13496 | -0.6197
-0.47 | -0.1278 | -0.5928
-0.46 | -0.12087 | -0.5653
-0.45 | -0.11433 | -0.5396
-0.44 | -0.10842 | -0.5243
-0.43 | -0.10123 | -0.50204
-0.42 | -0.09517 | -0.48255
-0.41 | -0.08999 | -0.46087
-0.4 | -0.08438 | -0.43977
-0.39 | -0.07969 | -0.41809
-0.38 | -0.07437 | -0.40165
-0.37 | -0.07066 | -0.38323
-0.36 | -0.06585 | -0.36613
-0.35 | -0.06136 | -0.34955
-0.34 | -0.05735 | -0.33493
-0.33 | -0.05372 | -0.31756
-0.32 | -0.05056 | -0.30354
-0.31 | -0.047421 | -0.28935
-0.3 | -0.044468 | -0.27508
-0.29 | -0.041671 | -0.26166
-0.28 | -0.038672 | -0.2454
-0.27 | -0.035836 | -0.2337
-0.26 | -0.03316 | -0.22128
-0.25 | -0.031073 | -0.20912
-0.24 | -0.028473 | -0.19697
-0.23 | -0.026499 | -0.18463
-0.22 | -0.024545 | -0.17303
-0.21 | -0.022661 | -0.16298
-0.2 | -0.020805 | -0.15348
-0.19 | -0.019109 | -0.142
-0.18 | -0.017602 | -0.13238
-0.17 | -0.016179 | -0.12238
-0.16 | -0.014687 | -0.11428
-0.15 | -0.013397 | -0.1063
-0.14 | -0.012189 | -0.09725
-0.13 | -0.011098 | -0.08882
-0.12 | -0.009872 | -0.08186
-0.11 | -0.008888 | -0.07514
-0.1 | -0.007969 | -0.07008
-0.09 | -0.007057 | -0.06374
-0.08 | -0.006171 | -0.05814
-0.07 | -0.005376 | -0.0531
-0.06 | -0.0045898 | -0.048074
-0.05 | -0.0038262 | -0.043756
-0.04 | -0.0030982 | -0.039604
-0.03 | -0.0023862 | -0.035894
-0.02 | -0.0016062 | -0.03209
-0.01 | -0.0008624 | -0.028712
0 | -2.46e-05 | -0.025253
0.01 | 0.0008589 | -0.022198
0.02 | 0.0017456 | -0.019301
0.03 | 0.0028061 | -0.016423
0.04 | 0.0038794 | -0.013667
0.05 | 0.0051993 | -0.01045
0.06 | 0.006502 | -0.006855
0.07 | 0.008112 | -0.0026518
0.08 | 0.00985 | 0.0023577
0.09 | 0.012034 | 0.008398
0.1 | 0.014254 | 0.015983
0.11 | 0.016802 | 0.025701
0.12 | 0.019821 | 0.038047
0.13 | 0.023278 | 0.053672
0.14 | 0.027052 | 0.07299
0.15 | 0.031388 | 0.09841
0.16 | 0.036306 | 0.12995
0.17 | 0.04222 | 0.16978
0.18 | 0.048565 | 0.21785
0.19 | 0.055899 | 0.27957
0.2 | 0.06342 | 0.35366
0.21 | 0.07318 | 0.44625
0.22 | 0.08387 | 0.55732
0.23 | 0.096 | 0.6862
0.24 | 0.10985 | 0.8523
0.25 | 0.12564 | 1.0548
0.26 | 0.14347 | 1.2965
0.27 | 0.16269 | 1.586
0.28 | 0.18584 | 1.9349
0.29 | 0.21175 | 2.354
0.3 | 0.24112 | 2.8559
0.31 | 0.27259 | 3.4617
0.32 | 0.30857 | 4.1836
0.33 | 0.35032 | 5.0469
0.34 | 0.39775 | 6.046
0.35 | 0.45063 | 7.275
0.36 | 0.51268 | 8.775
0.37 | 0.5734 | 10.551
0.38 | 0.6514 | 12.683
0.39 | 0.7428 | 15.243
0.4 | 0.8469 | 18.267
0.41 | 0.9665 | 21.954
0.42 | 1.1063 | 26.418
0.43 | 1.2694 | 31.767
0.44 | 1.456 | 38.077
0.45 | 1.6797 | 45.73
0.46 | 1.9489 | 55.048
0.47 | 2.2692 | 65.8
0.48 | 2.6377 | 79.15
0.49 | 3.0958 | 94.79
0.5 | 3.648 | 113.83