## Diode Characteristic (uA-mm)
VGS (V) | VDS = 0.000 V | VDS = 0.500 V
-1.25 | -3.6938 | -10.143
-1.24 | -3.5653 | -9.819
-1.23 | -3.4252 | -9.539
-1.22 | -3.3253 | -9.244
-1.21 | -3.2003 | -8.906
-1.2 | -3.0589 | -8.643
-1.19 | -2.9547 | -8.36
-1.18 | -2.8601 | -8.086
-1.17 | -2.7584 | -7.808
-1.16 | -2.653 | -7.557
-1.15 | -2.5586 | -7.313
-1.14 | -2.4458 | -7.065
-1.13 | -2.3551 | -6.843
-1.12 | -2.2695 | -6.64
-1.11 | -2.1833 | -6.393
-1.1 | -2.1072 | -6.173
-1.09 | -2.0335 | -5.999
-1.08 | -1.9596 | -5.792
-1.07 | -1.8762 | -5.598
-1.06 | -1.8036 | -5.401
-1.05 | -1.7456 | -5.248
-1.04 | -1.6855 | -5.058
-1.03 | -1.6188 | -4.8861
-1.02 | -1.5534 | -4.7503
-1.01 | -1.4902 | -4.5497
-1 | -1.4324 | -4.4129
-0.99 | -1.3767 | -4.277
-0.98 | -1.3251 | -4.1302
-0.97 | -1.2724 | -3.9906
-0.96 | -1.2216 | -3.8403
-0.95 | -1.172 | -3.7295
-0.94 | -1.1299 | -3.597
-0.93 | -1.0845 | -3.4636
-0.92 | -1.0401 | -3.3495
-0.91 | -1.0009 | -3.2362
-0.9 | -0.9567 | -3.1189
-0.89 | -0.9215 | -3.004
-0.88 | -0.8788 | -2.9003
-0.87 | -0.8459 | -2.7916
-0.86 | -0.8098 | -2.6999
-0.85 | -0.7783 | -2.605
-0.84 | -0.746 | -2.5065
-0.83 | -0.7162 | -2.4048
-0.82 | -0.6883 | -2.3301
-0.81 | -0.6595 | -2.2393
-0.8 | -0.6293 | -2.1395
-0.79 | -0.6034 | -2.0793
-0.78 | -0.5757 | -1.9987
-0.77 | -0.5528 | -1.936
-0.76 | -0.5247 | -1.8589
-0.75 | -0.5026 | -1.7839
-0.74 | -0.48313 | -1.7214
-0.73 | -0.46069 | -1.6601
-0.72 | -0.4391 | -1.606
-0.71 | -0.42173 | -1.5377
-0.7 | -0.40234 | -1.4752
-0.69 | -0.38587 | -1.4157
-0.68 | -0.36808 | -1.3678
-0.67 | -0.34998 | -1.3095
-0.66 | -0.33053 | -1.2664
-0.65 | -0.31589 | -1.2148
-0.64 | -0.29927 | -1.1676
-0.63 | -0.28696 | -1.1253
-0.62 | -0.27813 | -1.0741
-0.61 | -0.26446 | -1.037
-0.6 | -0.25087 | -0.9954
-0.59 | -0.23542 | -0.9618
-0.58 | -0.22415 | -0.9198
-0.57 | -0.2127 | -0.8821
-0.56 | -0.20104 | -0.8479
-0.55 | -0.19057 | -0.8129
-0.54 | -0.1803 | -0.7804
-0.53 | -0.17248 | -0.7474
-0.52 | -0.16396 | -0.715
-0.51 | -0.15469 | -0.688
-0.5 | -0.1461 | -0.6579
-0.49 | -0.13892 | -0.6344
-0.48 | -0.13037 | -0.6068
-0.47 | -0.12386 | -0.5801
-0.46 | -0.11643 | -0.5593
-0.45 | -0.11044 | -0.5305
-0.44 | -0.10417 | -0.5073
-0.43 | -0.09927 | -0.48751
-0.42 | -0.09249 | -0.46505
-0.41 | -0.08756 | -0.44569
-0.4 | -0.0824 | -0.42732
-0.39 | -0.07834 | -0.40708
-0.38 | -0.07295 | -0.38978
-0.37 | -0.06813 | -0.3711
-0.36 | -0.06391 | -0.35453
-0.35 | -0.06027 | -0.34346
-0.34 | -0.05608 | -0.3278
-0.33 | -0.05251 | -0.31073
-0.32 | -0.049488 | -0.2969
-0.31 | -0.04637 | -0.28233
-0.3 | -0.04336 | -0.26978
-0.29 | -0.040266 | -0.25511
-0.28 | -0.037669 | -0.24098
-0.27 | -0.035141 | -0.22857
-0.26 | -0.03254 | -0.21554
-0.25 | -0.030092 | -0.20253
-0.24 | -0.028139 | -0.19106
-0.23 | -0.025965 | -0.18123
-0.22 | -0.023931 | -0.171
-0.21 | -0.022168 | -0.15927
-0.2 | -0.020396 | -0.1489
-0.19 | -0.018804 | -0.13874
-0.18 | -0.017105 | -0.12901
-0.17 | -0.015724 | -0.12029
-0.16 | -0.014393 | -0.11157
-0.15 | -0.013168 | -0.10289
-0.14 | -0.011871 | -0.09526
-0.13 | -0.010804 | -0.08828
-0.12 | -0.009737 | -0.08103
-0.11 | -0.008804 | -0.07462
-0.1 | -0.007811 | -0.06928
-0.09 | -0.006923 | -0.06314
-0.08 | -0.006098 | -0.05771
-0.07 | -0.005384 | -0.05265
-0.06 | -0.0045906 | -0.048167
-0.05 | -0.003793 | -0.044337
-0.04 | -0.0030886 | -0.040173
-0.03 | -0.0023137 | -0.03602
-0.02 | -0.0016056 | -0.032619
-0.01 | -0.0008091 | -0.029117
0 | 8.6e-06 | -0.025521
0.01 | 0.0008273 | -0.022868
0.02 | 0.0017776 | -0.019856
0.03 | 0.0027543 | -0.01704
0.04 | 0.0039213 | -0.014
0.05 | 0.0050686 | -0.010687
0.06 | 0.006386 | -0.007277
0.07 | 0.008016 | -0.0029787
0.08 | 0.009743 | 0.0019644
0.09 | 0.011659 | 0.007901
0.1 | 0.013971 | 0.015269
0.11 | 0.016623 | 0.025004
0.12 | 0.019484 | 0.037174
0.13 | 0.022677 | 0.052549
0.14 | 0.026487 | 0.07181
0.15 | 0.030778 | 0.09636
0.16 | 0.03557 | 0.12729
0.17 | 0.041 | 0.16619
0.18 | 0.046917 | 0.21436
0.19 | 0.05455 | 0.27351
0.2 | 0.06169 | 0.34717
0.21 | 0.07102 | 0.43762
0.22 | 0.08161 | 0.54732
0.23 | 0.09341 | 0.6747
0.24 | 0.1068 | 0.8363
0.25 | 0.12191 | 1.0323
0.26 | 0.13868 | 1.2672
0.27 | 0.1587 | 1.5506
0.28 | 0.18045 | 1.8902
0.29 | 0.2057 | 2.3006
0.3 | 0.23216 | 2.794
0.31 | 0.26416 | 3.3804
0.32 | 0.3 | 4.0887
0.33 | 0.34116 | 4.9286
0.34 | 0.38624 | 5.89
0.35 | 0.43856 | 7.102
0.36 | 0.49658 | 8.54
0.37 | 0.56431 | 10.279
0.38 | 0.6325 | 12.338
0.39 | 0.718 | 14.843
0.4 | 0.8203 | 17.813
0.41 | 0.9375 | 21.433
0.42 | 1.0742 | 25.725
0.43 | 1.2298 | 30.91
0.44 | 1.4157 | 37.155
0.45 | 1.6391 | 44.577
0.46 | 1.8952 | 53.693
0.47 | 2.2042 | 64.31
0.48 | 2.5784 | 77.2
0.49 | 3.0167 | 92.64
0.5 | 3.5653 | 111.35