## Diode Characteristic (uA-mm)
VGS (V) | VDS = 0.000 V | VDS = 0.500 V
-1.25 | -3.487 | -9.437
-1.24 | -3.3489 | -9.153
-1.23 | -3.2073 | -8.835
-1.22 | -3.0973 | -8.565
-1.21 | -2.9891 | -8.296
-1.2 | -2.91 | -8.021
-1.19 | -2.8031 | -7.796
-1.18 | -2.706 | -7.568
-1.17 | -2.6067 | -7.27
-1.16 | -2.5087 | -7.033
-1.15 | -2.4132 | -6.808
-1.14 | -2.3286 | -6.596
-1.13 | -2.261 | -6.376
-1.12 | -2.1721 | -6.182
-1.11 | -2.0922 | -5.968
-1.1 | -2.0126 | -5.784
-1.09 | -1.9431 | -5.586
-1.08 | -1.8666 | -5.404
-1.07 | -1.7897 | -5.24
-1.06 | -1.7408 | -5.093
-1.05 | -1.6727 | -4.8901
-1.04 | -1.6092 | -4.7367
-1.03 | -1.5498 | -4.5634
-1.02 | -1.48 | -4.4157
-1.01 | -1.439 | -4.2798
-1 | -1.377 | -4.1168
-0.99 | -1.3222 | -3.9859
-0.98 | -1.2751 | -3.838
-0.97 | -1.2202 | -3.749
-0.96 | -1.1749 | -3.5908
-0.95 | -1.1216 | -3.4682
-0.94 | -1.0812 | -3.3491
-0.93 | -1.046 | -3.2406
-0.92 | -0.9998 | -3.1339
-0.91 | -0.9598 | -3.017
-0.9 | -0.9185 | -2.9172
-0.89 | -0.8896 | -2.8098
-0.88 | -0.8521 | -2.7144
-0.87 | -0.8152 | -2.6293
-0.86 | -0.7817 | -2.5256
-0.85 | -0.7434 | -2.4351
-0.84 | -0.7167 | -2.3428
-0.83 | -0.6837 | -2.2714
-0.82 | -0.6611 | -2.1955
-0.81 | -0.6324 | -2.1074
-0.8 | -0.607 | -2.0223
-0.79 | -0.5762 | -1.9489
-0.78 | -0.5506 | -1.8757
-0.77 | -0.5287 | -1.804
-0.76 | -0.5029 | -1.7421
-0.75 | -0.48464 | -1.6836
-0.74 | -0.46457 | -1.6183
-0.73 | -0.4402 | -1.5497
-0.72 | -0.42005 | -1.4953
-0.71 | -0.40324 | -1.4497
-0.7 | -0.38526 | -1.3962
-0.69 | -0.36896 | -1.3253
-0.68 | -0.35151 | -1.2844
-0.67 | -0.33496 | -1.2489
-0.66 | -0.31788 | -1.193
-0.65 | -0.30242 | -1.1481
-0.64 | -0.28991 | -1.1087
-0.63 | -0.27832 | -1.0588
-0.62 | -0.2629 | -1.0155
-0.61 | -0.25001 | -0.9722
-0.6 | -0.23962 | -0.9449
-0.59 | -0.22763 | -0.8989
-0.58 | -0.21605 | -0.8729
-0.57 | -0.20586 | -0.8365
-0.56 | -0.19524 | -0.8016
-0.55 | -0.18508 | -0.771
-0.54 | -0.17624 | -0.7375
-0.53 | -0.16759 | -0.7093
-0.52 | -0.15806 | -0.6782
-0.51 | -0.14894 | -0.6496
-0.5 | -0.14078 | -0.6263
-0.49 | -0.1325 | -0.5987
-0.48 | -0.12585 | -0.5727
-0.47 | -0.1188 | -0.5506
-0.46 | -0.11308 | -0.5287
-0.45 | -0.10715 | -0.5045
-0.44 | -0.10118 | -0.48591
-0.43 | -0.09421 | -0.46327
-0.42 | -0.08935 | -0.4481
-0.41 | -0.08378 | -0.42764
-0.4 | -0.07959 | -0.41048
-0.39 | -0.07487 | -0.39196
-0.38 | -0.07028 | -0.37369
-0.37 | -0.06573 | -0.3585
-0.36 | -0.06158 | -0.3432
-0.35 | -0.05808 | -0.32572
-0.34 | -0.05418 | -0.3107
-0.33 | -0.05083 | -0.29518
-0.32 | -0.047806 | -0.28296
-0.31 | -0.044774 | -0.26832
-0.3 | -0.041716 | -0.2553
-0.29 | -0.039043 | -0.24208
-0.28 | -0.036318 | -0.23004
-0.27 | -0.033693 | -0.21903
-0.26 | -0.031465 | -0.20486
-0.25 | -0.02914 | -0.19352
-0.24 | -0.027186 | -0.18224
-0.23 | -0.025179 | -0.17066
-0.22 | -0.023257 | -0.16013
-0.21 | -0.021547 | -0.15014
-0.2 | -0.019742 | -0.14109
-0.19 | -0.018246 | -0.13282
-0.18 | -0.016657 | -0.1232
-0.17 | -0.015222 | -0.11379
-0.16 | -0.013973 | -0.10521
-0.15 | -0.012736 | -0.09707
-0.14 | -0.011542 | -0.08923
-0.13 | -0.010475 | -0.08261
-0.12 | -0.009417 | -0.0762
-0.11 | -0.008418 | -0.07029
-0.1 | -0.007543 | -0.06414
-0.09 | -0.006665 | -0.05878
-0.08 | -0.005869 | -0.05387
-0.07 | -0.005079 | -0.048998
-0.06 | -0.0043873 | -0.044858
-0.05 | -0.0036296 | -0.040807
-0.04 | -0.0029581 | -0.037258
-0.03 | -0.0022342 | -0.033781
-0.02 | -0.0015369 | -0.030354
-0.01 | -0.0007727 | -0.027287
0 | 2.41e-05 | -0.023816
0.01 | 0.0007958 | -0.021323
0.02 | 0.0017148 | -0.01864
0.03 | 0.0026569 | -0.016002
0.04 | 0.0037351 | -0.013245
0.05 | 0.0048735 | -0.010145
0.06 | 0.006183 | -0.006944
0.07 | 0.007632 | -0.0028569
0.08 | 0.009408 | 0.0018659
0.09 | 0.011285 | 0.007771
0.1 | 0.013414 | 0.015135
0.11 | 0.015827 | 0.02435
0.12 | 0.018876 | 0.036355
0.13 | 0.02194 | 0.051594
0.14 | 0.025498 | 0.07033
0.15 | 0.029536 | 0.09464
0.16 | 0.034354 | 0.12561
0.17 | 0.039641 | 0.16322
0.18 | 0.045691 | 0.21114
0.19 | 0.052429 | 0.27007
0.2 | 0.05945 | 0.34158
0.21 | 0.06846 | 0.43207
0.22 | 0.07881 | 0.53936
0.23 | 0.09017 | 0.6668
0.24 | 0.10356 | 0.8273
0.25 | 0.11864 | 1.0239
0.26 | 0.13524 | 1.2539
0.27 | 0.15392 | 1.5368
0.28 | 0.17484 | 1.8753
0.29 | 0.19939 | 2.2746
0.3 | 0.22704 | 2.7688
0.31 | 0.2575 | 3.3475
0.32 | 0.29285 | 4.0398
0.33 | 0.33143 | 4.8851
0.34 | 0.37544 | 5.843
0.35 | 0.42606 | 7.07
0.36 | 0.4835 | 8.483
0.37 | 0.54894 | 10.222
0.38 | 0.618 | 12.299
0.39 | 0.7038 | 14.73
0.4 | 0.8048 | 17.717
0.41 | 0.9212 | 21.293
0.42 | 1.0527 | 25.625
0.43 | 1.2102 | 30.753
0.44 | 1.3912 | 37.009
0.45 | 1.6022 | 44.426
0.46 | 1.8689 | 53.51
0.47 | 2.175 | 63.95
0.48 | 2.5418 | 76.96
0.49 | 2.9798 | 92.37
0.5 | 3.5157 | 110.7