## Diode Characteristic (uA-mm)
VGS (V) | VDS = 0.000 V | VDS = 0.500 V
-1.25 | -3.8263 | -10.576
-1.24 | -3.6767 | -10.265
-1.23 | -3.536 | -9.934
-1.22 | -3.4174 | -9.571
-1.21 | -3.2822 | -9.27
-1.2 | -3.1587 | -8.965
-1.19 | -3.0252 | -8.744
-1.18 | -2.9373 | -8.388
-1.17 | -2.8336 | -8.144
-1.16 | -2.7261 | -7.835
-1.15 | -2.6281 | -7.632
-1.14 | -2.539 | -7.371
-1.13 | -2.4253 | -7.156
-1.12 | -2.3328 | -6.855
-1.11 | -2.2508 | -6.641
-1.1 | -2.1658 | -6.455
-1.09 | -2.0901 | -6.24
-1.08 | -1.9989 | -6.016
-1.07 | -1.9334 | -5.813
-1.06 | -1.8655 | -5.626
-1.05 | -1.7912 | -5.416
-1.04 | -1.7151 | -5.24
-1.03 | -1.6506 | -5.1
-1.02 | -1.5861 | -4.8776
-1.01 | -1.53 | -4.7189
-1 | -1.4714 | -4.5328
-0.99 | -1.4086 | -4.4204
-0.98 | -1.3533 | -4.2683
-0.97 | -1.3052 | -4.0921
-0.96 | -1.2473 | -3.9612
-0.95 | -1.2012 | -3.8235
-0.94 | -1.1581 | -3.7002
-0.93 | -1.1113 | -3.5649
-0.92 | -1.0628 | -3.438
-0.91 | -1.0195 | -3.316
-0.9 | -0.9772 | -3.2119
-0.89 | -0.9384 | -3.097
-0.88 | -0.8994 | -2.9839
-0.87 | -0.8612 | -2.8749
-0.86 | -0.8267 | -2.7697
-0.85 | -0.7909 | -2.6677
-0.84 | -0.7598 | -2.5603
-0.83 | -0.729 | -2.4827
-0.82 | -0.6938 | -2.3849
-0.81 | -0.6679 | -2.3035
-0.8 | -0.6355 | -2.2174
-0.79 | -0.6087 | -2.1417
-0.78 | -0.5833 | -2.0576
-0.77 | -0.5603 | -1.9784
-0.76 | -0.5354 | -1.9044
-0.75 | -0.5107 | -1.8392
-0.74 | -0.48844 | -1.7592
-0.73 | -0.46544 | -1.6955
-0.72 | -0.44718 | -1.6334
-0.71 | -0.42558 | -1.5682
-0.7 | -0.40424 | -1.5011
-0.69 | -0.38864 | -1.4507
-0.68 | -0.37089 | -1.4025
-0.67 | -0.35205 | -1.3345
-0.66 | -0.33646 | -1.2837
-0.65 | -0.32004 | -1.2335
-0.64 | -0.3026 | -1.1886
-0.63 | -0.2873 | -1.1475
-0.62 | -0.27427 | -1.0966
-0.61 | -0.26093 | -1.0558
-0.6 | -0.24805 | -1.0058
-0.59 | -0.23606 | -0.9724
-0.58 | -0.22416 | -0.9319
-0.57 | -0.21283 | -0.8926
-0.56 | -0.20194 | -0.8561
-0.55 | -0.19074 | -0.8222
-0.54 | -0.18211 | -0.7892
-0.53 | -0.17165 | -0.7543
-0.52 | -0.16349 | -0.7296
-0.51 | -0.15538 | -0.6956
-0.5 | -0.14629 | -0.6632
-0.49 | -0.13898 | -0.6384
-0.48 | -0.1308 | -0.6116
-0.47 | -0.12403 | -0.5865
-0.46 | -0.11772 | -0.5623
-0.45 | -0.10992 | -0.5399
-0.44 | -0.10437 | -0.5158
-0.43 | -0.09815 | -0.49623
-0.42 | -0.09208 | -0.47428
-0.41 | -0.0872 | -0.4541
-0.4 | -0.08159 | -0.43351
-0.39 | -0.07671 | -0.41665
-0.38 | -0.07188 | -0.39569
-0.37 | -0.06777 | -0.3787
-0.36 | -0.06291 | -0.36503
-0.35 | -0.05919 | -0.3463
-0.34 | -0.05568 | -0.33202
-0.33 | -0.05201 | -0.31548
-0.32 | -0.048718 | -0.3007
-0.31 | -0.045694 | -0.28629
-0.3 | -0.042233 | -0.27297
-0.29 | -0.039484 | -0.2571
-0.28 | -0.03696 | -0.24485
-0.27 | -0.034529 | -0.23249
-0.26 | -0.032118 | -0.21933
-0.25 | -0.02972 | -0.20637
-0.24 | -0.027544 | -0.19367
-0.23 | -0.025368 | -0.18409
-0.22 | -0.023541 | -0.17219
-0.21 | -0.021813 | -0.16115
-0.2 | -0.020085 | -0.15104
-0.19 | -0.018348 | -0.13999
-0.18 | -0.016888 | -0.1308
-0.17 | -0.01546 | -0.12126
-0.16 | -0.0142 | -0.1136
-0.15 | -0.012834 | -0.10529
-0.14 | -0.011637 | -0.09581
-0.13 | -0.010593 | -0.08846
-0.12 | -0.009564 | -0.08171
-0.11 | -0.008521 | -0.0758
-0.1 | -0.007634 | -0.06963
-0.09 | -0.006836 | -0.06369
-0.08 | -0.006084 | -0.05756
-0.07 | -0.005186 | -0.05296
-0.06 | -0.004449 | -0.047794
-0.05 | -0.0037319 | -0.043224
-0.04 | -0.002981 | -0.039349
-0.03 | -0.0022918 | -0.035766
-0.02 | -0.0015405 | -0.032106
-0.01 | -0.0008136 | -0.028804
0 | -2.06e-05 | -0.025546
0.01 | 0.000794 | -0.022752
0.02 | 0.0017042 | -0.01978
0.03 | 0.0026596 | -0.016869
0.04 | 0.0037883 | -0.013999
0.05 | 0.004963 | -0.010918
0.06 | 0.006332 | -0.007329
0.07 | 0.007889 | -0.0032921
0.08 | 0.009532 | 0.0014847
0.09 | 0.01146 | 0.007412
0.1 | 0.013726 | 0.014753
0.11 | 0.016262 | 0.024018
0.12 | 0.019058 | 0.035928
0.13 | 0.022298 | 0.050876
0.14 | 0.026119 | 0.06966
0.15 | 0.030187 | 0.09399
0.16 | 0.034926 | 0.12471
0.17 | 0.040273 | 0.16257
0.18 | 0.046714 | 0.21018
0.19 | 0.053479 | 0.26919
0.2 | 0.06069 | 0.34162
0.21 | 0.0699 | 0.43131
0.22 | 0.08007 | 0.53872
0.23 | 0.09236 | 0.6682
0.24 | 0.105 | 0.8285
0.25 | 0.12085 | 1.0238
0.26 | 0.1384 | 1.262
0.27 | 0.15747 | 1.5454
0.28 | 0.17934 | 1.8897
0.29 | 0.20253 | 2.2961
0.3 | 0.23185 | 2.7945
0.31 | 0.2638 | 3.3861
0.32 | 0.29947 | 4.0892
0.33 | 0.33939 | 4.9555
0.34 | 0.38476 | 5.929
0.35 | 0.43633 | 7.137
0.36 | 0.49464 | 8.618
0.37 | 0.56254 | 10.378
0.38 | 0.6306 | 12.511
0.39 | 0.7196 | 15.017
0.4 | 0.8198 | 18.049
0.41 | 0.9385 | 21.702
0.42 | 1.0747 | 26.109
0.43 | 1.2312 | 31.413
0.44 | 1.4221 | 37.782
0.45 | 1.6438 | 45.414
0.46 | 1.9105 | 54.601
0.47 | 2.221 | 65.43
0.48 | 2.5982 | 78.71
0.49 | 3.0503 | 94.32
0.5 | 3.5913 | 113.07