## Diode Characteristic (uA-mm)
VGS (V) | VDS = 0.000 V | VDS = 0.500 V
-1.25 | -2.7258 | -7.226
-1.24 | -2.6239 | -7.064
-1.23 | -2.5262 | -6.821
-1.22 | -2.4362 | -6.612
-1.21 | -2.3617 | -6.386
-1.2 | -2.2863 | -6.224
-1.19 | -2.2113 | -6.041
-1.18 | -2.1335 | -5.869
-1.17 | -2.0479 | -5.662
-1.16 | -1.9844 | -5.488
-1.15 | -1.9114 | -5.318
-1.14 | -1.8371 | -5.187
-1.13 | -1.7673 | -4.9916
-1.12 | -1.7141 | -4.8208
-1.11 | -1.654 | -4.6602
-1.1 | -1.6049 | -4.526
-1.09 | -1.5431 | -4.3795
-1.08 | -1.4834 | -4.2403
-1.07 | -1.4297 | -4.139
-1.06 | -1.3734 | -3.9921
-1.05 | -1.328 | -3.8663
-1.04 | -1.2719 | -3.7271
-1.03 | -1.2273 | -3.6101
-1.02 | -1.188 | -3.4897
-1.01 | -1.1414 | -3.3708
-1 | -1.0954 | -3.2742
-0.99 | -1.0613 | -3.1758
-0.98 | -1.0127 | -3.0603
-0.97 | -0.9778 | -2.9611
-0.96 | -0.9432 | -2.8668
-0.95 | -0.9084 | -2.7754
-0.94 | -0.8692 | -2.6788
-0.93 | -0.8407 | -2.5834
-0.92 | -0.8086 | -2.4911
-0.91 | -0.7761 | -2.4302
-0.9 | -0.7444 | -2.3415
-0.89 | -0.7176 | -2.2611
-0.88 | -0.6875 | -2.1823
-0.87 | -0.6606 | -2.1085
-0.86 | -0.632 | -2.0359
-0.85 | -0.6059 | -1.956
-0.84 | -0.5808 | -1.8913
-0.83 | -0.5547 | -1.822
-0.82 | -0.5338 | -1.7648
-0.81 | -0.5097 | -1.7001
-0.8 | -0.48961 | -1.6465
-0.79 | -0.47176 | -1.5995
-0.78 | -0.45318 | -1.5344
-0.77 | -0.43532 | -1.4735
-0.76 | -0.41514 | -1.4244
-0.75 | -0.39724 | -1.3711
-0.74 | -0.38155 | -1.3228
-0.73 | -0.36436 | -1.2776
-0.72 | -0.34765 | -1.2311
-0.71 | -0.33251 | -1.1871
-0.7 | -0.31733 | -1.1428
-0.69 | -0.3033 | -1.0971
-0.68 | -0.28872 | -1.0562
-0.67 | -0.27564 | -1.0215
-0.66 | -0.26105 | -0.9885
-0.65 | -0.25007 | -0.9449
-0.64 | -0.23917 | -0.9116
-0.63 | -0.22834 | -0.8756
-0.62 | -0.21708 | -0.8426
-0.61 | -0.20594 | -0.8107
-0.6 | -0.19581 | -0.7815
-0.59 | -0.18656 | -0.7553
-0.58 | -0.17817 | -0.7221
-0.57 | -0.16935 | -0.6897
-0.56 | -0.15975 | -0.6676
-0.55 | -0.15259 | -0.6412
-0.54 | -0.14414 | -0.6165
-0.53 | -0.13702 | -0.5933
-0.52 | -0.12962 | -0.5689
-0.51 | -0.12307 | -0.5498
-0.5 | -0.11687 | -0.5225
-0.49 | -0.11064 | -0.5039
-0.48 | -0.10425 | -0.48216
-0.47 | -0.09901 | -0.46194
-0.46 | -0.09324 | -0.44334
-0.45 | -0.08897 | -0.426
-0.44 | -0.08308 | -0.40938
-0.43 | -0.07918 | -0.39452
-0.42 | -0.07436 | -0.37834
-0.41 | -0.06989 | -0.36318
-0.4 | -0.06605 | -0.34429
-0.39 | -0.06228 | -0.33025
-0.38 | -0.05849 | -0.31736
-0.37 | -0.05488 | -0.30359
-0.36 | -0.05166 | -0.29027
-0.35 | -0.049034 | -0.27754
-0.34 | -0.045748 | -0.2646
-0.33 | -0.042903 | -0.25258
-0.32 | -0.040183 | -0.24011
-0.31 | -0.037656 | -0.22851
-0.3 | -0.03507 | -0.21663
-0.29 | -0.032775 | -0.2053
-0.28 | -0.030564 | -0.19598
-0.27 | -0.028598 | -0.1842
-0.26 | -0.026323 | -0.17224
-0.25 | -0.024503 | -0.16289
-0.24 | -0.022994 | -0.15252
-0.23 | -0.021212 | -0.14389
-0.22 | -0.019517 | -0.13371
-0.21 | -0.018084 | -0.12651
-0.2 | -0.016908 | -0.11777
-0.19 | -0.015511 | -0.10936
-0.18 | -0.014167 | -0.10207
-0.17 | -0.013073 | -0.0939
-0.16 | -0.011883 | -0.08692
-0.15 | -0.010912 | -0.08036
-0.14 | -0.009834 | -0.07367
-0.13 | -0.008966 | -0.06749
-0.12 | -0.008137 | -0.06221
-0.11 | -0.007371 | -0.0568
-0.1 | -0.006515 | -0.05171
-0.09 | -0.005807 | -0.047276
-0.08 | -0.005146 | -0.043655
-0.07 | -0.0044439 | -0.039436
-0.06 | -0.0037981 | -0.036316
-0.05 | -0.0031818 | -0.032647
-0.04 | -0.002551 | -0.02963
-0.03 | -0.0019493 | -0.02664
-0.02 | -0.0012944 | -0.024437
-0.01 | -0.000675 | -0.021619
0 | -1.37e-05 | -0.019062
0.01 | 0.0006787 | -0.016968
0.02 | 0.0014307 | -0.014623
0.03 | 0.0022249 | -0.012505
0.04 | 0.0031296 | -0.010358
0.05 | 0.0040856 | -0.007648
0.06 | 0.0052366 | -0.0048618
0.07 | 0.006377 | -0.001464
0.08 | 0.007781 | 0.0026212
0.09 | 0.009455 | 0.00763
0.1 | 0.011237 | 0.014042
0.11 | 0.013236 | 0.022132
0.12 | 0.015559 | 0.032946
0.13 | 0.01836 | 0.04618
0.14 | 0.02144 | 0.06305
0.15 | 0.024935 | 0.08478
0.16 | 0.028973 | 0.11193
0.17 | 0.033713 | 0.14636
0.18 | 0.038897 | 0.1886
0.19 | 0.044835 | 0.24193
0.2 | 0.051635 | 0.3068
0.21 | 0.05898 | 0.38776
0.22 | 0.06786 | 0.48592
0.23 | 0.07812 | 0.6006
0.24 | 0.08999 | 0.7478
0.25 | 0.10347 | 0.9267
0.26 | 0.11866 | 1.1423
0.27 | 0.13615 | 1.4018
0.28 | 0.15554 | 1.7172
0.29 | 0.17736 | 2.0931
0.3 | 0.20235 | 2.5525
0.31 | 0.2315 | 3.1052
0.32 | 0.26377 | 3.7632
0.33 | 0.30111 | 4.5644
0.34 | 0.34256 | 5.5016
0.35 | 0.39152 | 6.597
0.36 | 0.4466 | 7.976
0.37 | 0.50944 | 9.595
0.38 | 0.5734 | 11.553
0.39 | 0.6591 | 13.891
0.4 | 0.7542 | 16.721
0.41 | 0.8654 | 20.077
0.42 | 0.9991 | 24.186
0.43 | 1.1486 | 29.083
0.44 | 1.3308 | 34.88
0.45 | 1.5484 | 41.97
0.46 | 1.8027 | 50.492
0.47 | 2.1083 | 60.44
0.48 | 2.4788 | 72.74
0.49 | 2.9264 | 87.16
0.5 | 3.4538 | 104.64