## Diode Characteristic (uA-mm)
VGS (V) | VDS = 0.000 V | VDS = 0.500 V
-1.25 | -3.2018 | -8.553
-1.24 | -3.0841 | -8.308
-1.23 | -2.9799 | -8.053
-1.22 | -2.8739 | -7.807
-1.21 | -2.7775 | -7.571
-1.2 | -2.6748 | -7.316
-1.19 | -2.5734 | -7.068
-1.18 | -2.4884 | -6.868
-1.17 | -2.3938 | -6.651
-1.16 | -2.3155 | -6.431
-1.15 | -2.2289 | -6.224
-1.14 | -2.1428 | -6.049
-1.13 | -2.0712 | -5.84
-1.12 | -1.9967 | -5.625
-1.11 | -1.9257 | -5.476
-1.1 | -1.8564 | -5.281
-1.09 | -1.7838 | -5.131
-1.08 | -1.7187 | -4.9968
-1.07 | -1.6534 | -4.8073
-1.06 | -1.5965 | -4.647
-1.05 | -1.5274 | -4.4995
-1.04 | -1.4716 | -4.3631
-1.03 | -1.4148 | -4.2102
-1.02 | -1.3696 | -4.0845
-1.01 | -1.3192 | -3.9252
-1 | -1.265 | -3.7976
-0.99 | -1.2049 | -3.6459
-0.98 | -1.1635 | -3.5491
-0.97 | -1.1218 | -3.4439
-0.96 | -1.0814 | -3.3336
-0.95 | -1.035 | -3.2302
-0.94 | -0.9965 | -3.1105
-0.93 | -0.9607 | -2.9897
-0.92 | -0.9127 | -2.8998
-0.91 | -0.8852 | -2.802
-0.9 | -0.8455 | -2.6948
-0.89 | -0.8095 | -2.5971
-0.88 | -0.7781 | -2.5098
-0.87 | -0.7475 | -2.4276
-0.86 | -0.7189 | -2.3405
-0.85 | -0.6881 | -2.2565
-0.84 | -0.6614 | -2.174
-0.83 | -0.6327 | -2.1052
-0.82 | -0.6032 | -2.0351
-0.81 | -0.5804 | -1.9562
-0.8 | -0.5587 | -1.884
-0.79 | -0.5304 | -1.823
-0.78 | -0.5104 | -1.7559
-0.77 | -0.48948 | -1.6906
-0.76 | -0.46887 | -1.6273
-0.75 | -0.44905 | -1.5638
-0.74 | -0.42649 | -1.5062
-0.73 | -0.40874 | -1.4513
-0.72 | -0.39303 | -1.3931
-0.71 | -0.37447 | -1.3365
-0.7 | -0.35631 | -1.2924
-0.69 | -0.34022 | -1.2385
-0.68 | -0.32501 | -1.1924
-0.67 | -0.30898 | -1.1533
-0.66 | -0.2933 | -1.1042
-0.65 | -0.27983 | -1.0672
-0.64 | -0.26736 | -1.0231
-0.63 | -0.25326 | -0.9792
-0.62 | -0.24364 | -0.946
-0.61 | -0.23251 | -0.9105
-0.6 | -0.21896 | -0.8765
-0.59 | -0.20785 | -0.8385
-0.58 | -0.1978 | -0.8112
-0.57 | -0.189 | -0.7726
-0.56 | -0.17879 | -0.7456
-0.55 | -0.17 | -0.7196
-0.54 | -0.16183 | -0.6828
-0.53 | -0.15365 | -0.6595
-0.52 | -0.14476 | -0.6334
-0.51 | -0.13689 | -0.6071
-0.5 | -0.12971 | -0.5805
-0.49 | -0.12334 | -0.5575
-0.48 | -0.11599 | -0.5351
-0.47 | -0.10952 | -0.5152
-0.46 | -0.10351 | -0.49772
-0.45 | -0.09775 | -0.47763
-0.44 | -0.09234 | -0.45604
-0.43 | -0.08773 | -0.43683
-0.42 | -0.08166 | -0.41725
-0.41 | -0.07714 | -0.40024
-0.4 | -0.07259 | -0.38372
-0.39 | -0.06835 | -0.36579
-0.38 | -0.06404 | -0.35366
-0.37 | -0.05992 | -0.33732
-0.36 | -0.05697 | -0.32273
-0.35 | -0.05312 | -0.30749
-0.34 | -0.05033 | -0.29352
-0.33 | -0.04755 | -0.27954
-0.32 | -0.044235 | -0.26509
-0.31 | -0.041608 | -0.25245
-0.3 | -0.03858 | -0.2402
-0.29 | -0.036465 | -0.22851
-0.28 | -0.034084 | -0.21559
-0.27 | -0.031394 | -0.20193
-0.26 | -0.029509 | -0.19118
-0.25 | -0.027212 | -0.1795
-0.24 | -0.025227 | -0.16966
-0.23 | -0.023394 | -0.15971
-0.22 | -0.02178 | -0.14974
-0.21 | -0.020027 | -0.14011
-0.2 | -0.018454 | -0.13084
-0.19 | -0.017035 | -0.12148
-0.18 | -0.015626 | -0.11238
-0.17 | -0.014419 | -0.10444
-0.16 | -0.0132 | -0.09696
-0.15 | -0.011964 | -0.08999
-0.14 | -0.010946 | -0.08408
-0.13 | -0.009992 | -0.07656
-0.12 | -0.008958 | -0.07023
-0.11 | -0.007981 | -0.06444
-0.1 | -0.00722 | -0.05883
-0.09 | -0.006425 | -0.05402
-0.08 | -0.005623 | -0.048751
-0.07 | -0.0049299 | -0.044866
-0.06 | -0.0041801 | -0.040481
-0.05 | -0.0035124 | -0.036945
-0.04 | -0.0028145 | -0.033384
-0.03 | -0.0021337 | -0.030063
-0.02 | -0.0014497 | -0.026972
-0.01 | -0.0007479 | -0.024144
0 | -1.07e-05 | -0.021742
0.01 | 0.0007957 | -0.018895
0.02 | 0.0015781 | -0.016544
0.03 | 0.0025221 | -0.01403
0.04 | 0.003502 | -0.011339
0.05 | 0.0046389 | -0.008651
0.06 | 0.005818 | -0.005674
0.07 | 0.007222 | -0.0019907
0.08 | 0.008734 | 0.0022345
0.09 | 0.010481 | 0.007538
0.1 | 0.012646 | 0.014092
0.11 | 0.014932 | 0.022566
0.12 | 0.01765 | 0.033287
0.13 | 0.020635 | 0.047041
0.14 | 0.024124 | 0.06409
0.15 | 0.028131 | 0.0858
0.16 | 0.032597 | 0.11402
0.17 | 0.037834 | 0.14842
0.18 | 0.04368 | 0.19166
0.19 | 0.050414 | 0.24558
0.2 | 0.05724 | 0.31134
0.21 | 0.0664 | 0.39452
0.22 | 0.07609 | 0.49356
0.23 | 0.08782 | 0.6085
0.24 | 0.10084 | 0.7566
0.25 | 0.11589 | 0.9396
0.26 | 0.13281 | 1.1572
0.27 | 0.15145 | 1.421
0.28 | 0.17314 | 1.7377
0.29 | 0.1981 | 2.1169
0.3 | 0.22589 | 2.5844
0.31 | 0.25774 | 3.1433
0.32 | 0.29194 | 3.8044
0.33 | 0.33381 | 4.5965
0.34 | 0.37998 | 5.544
0.35 | 0.43071 | 6.664
0.36 | 0.49075 | 8.007
0.37 | 0.55692 | 9.657
0.38 | 0.6271 | 11.62
0.39 | 0.7171 | 13.973
0.4 | 0.8178 | 16.799
0.41 | 0.9388 | 20.198
0.42 | 1.0805 | 24.331
0.43 | 1.2438 | 29.196
0.44 | 1.4327 | 35.106
0.45 | 1.6613 | 42.161
0.46 | 1.9326 | 50.789
0.47 | 2.2434 | 60.85
0.48 | 2.6376 | 72.98
0.49 | 3.0958 | 87.68
0.5 | 3.6609 | 104.92