## Diode Characteristic (uA-mm)
VGS (V) | VDS = 0.000 V | VDS = 0.500 V
-1.25 | -3.0514 | -8.083
-1.24 | -2.9483 | -7.837
-1.23 | -2.8275 | -7.643
-1.22 | -2.7254 | -7.385
-1.21 | -2.6479 | -7.15
-1.2 | -2.5545 | -6.951
-1.19 | -2.4577 | -6.684
-1.18 | -2.3662 | -6.479
-1.17 | -2.2734 | -6.283
-1.16 | -2.1924 | -6.123
-1.15 | -2.1195 | -5.916
-1.14 | -2.0384 | -5.726
-1.13 | -1.9645 | -5.524
-1.12 | -1.8945 | -5.342
-1.11 | -1.8307 | -5.22
-1.1 | -1.7559 | -5.049
-1.09 | -1.6922 | -4.8635
-1.08 | -1.6293 | -4.7008
-1.07 | -1.5729 | -4.5633
-1.06 | -1.5152 | -4.4054
-1.05 | -1.4588 | -4.269
-1.04 | -1.402 | -4.1487
-1.03 | -1.3557 | -4.0175
-1.02 | -1.3126 | -3.855
-1.01 | -1.2544 | -3.7495
-1 | -1.2024 | -3.6151
-0.99 | -1.1547 | -3.4987
-0.98 | -1.111 | -3.3723
-0.97 | -1.0661 | -3.2764
-0.96 | -1.0278 | -3.1594
-0.95 | -0.9873 | -3.0565
-0.94 | -0.9468 | -2.9444
-0.93 | -0.9102 | -2.8435
-0.92 | -0.8781 | -2.7505
-0.91 | -0.8432 | -2.6456
-0.9 | -0.8073 | -2.5754
-0.89 | -0.776 | -2.469
-0.88 | -0.7443 | -2.3977
-0.87 | -0.7156 | -2.3144
-0.86 | -0.6857 | -2.2253
-0.85 | -0.663 | -2.148
-0.84 | -0.6315 | -2.0788
-0.83 | -0.6052 | -1.994
-0.82 | -0.5774 | -1.9361
-0.81 | -0.5568 | -1.8594
-0.8 | -0.533 | -1.7929
-0.79 | -0.5073 | -1.7355
-0.78 | -0.49533 | -1.6682
-0.77 | -0.47146 | -1.6096
-0.76 | -0.44926 | -1.5551
-0.75 | -0.42978 | -1.4957
-0.74 | -0.4116 | -1.4462
-0.73 | -0.39704 | -1.3928
-0.72 | -0.37684 | -1.3405
-0.71 | -0.36182 | -1.2979
-0.7 | -0.34572 | -1.2436
-0.69 | -0.32937 | -1.1947
-0.68 | -0.31435 | -1.148
-0.67 | -0.30001 | -1.1032
-0.66 | -0.28596 | -1.0652
-0.65 | -0.27369 | -1.0305
-0.64 | -0.2605 | -0.9873
-0.63 | -0.24837 | -0.9509
-0.62 | -0.2367 | -0.9102
-0.61 | -0.22556 | -0.8805
-0.6 | -0.21359 | -0.8427
-0.59 | -0.20385 | -0.8121
-0.58 | -0.19319 | -0.7789
-0.57 | -0.18364 | -0.7533
-0.56 | -0.17427 | -0.7192
-0.55 | -0.16548 | -0.6888
-0.54 | -0.15732 | -0.6626
-0.53 | -0.14924 | -0.64
-0.52 | -0.14206 | -0.6136
-0.51 | -0.1346 | -0.5877
-0.5 | -0.12734 | -0.5663
-0.49 | -0.12056 | -0.5415
-0.48 | -0.11388 | -0.519
-0.47 | -0.10778 | -0.50102
-0.46 | -0.10179 | -0.48112
-0.45 | -0.0961 | -0.4617
-0.44 | -0.09116 | -0.43994
-0.43 | -0.0861 | -0.42084
-0.42 | -0.08155 | -0.4063
-0.41 | -0.07611 | -0.38933
-0.4 | -0.07173 | -0.37152
-0.39 | -0.06711 | -0.35719
-0.38 | -0.06349 | -0.34349
-0.37 | -0.05965 | -0.32579
-0.36 | -0.05572 | -0.3111
-0.35 | -0.05249 | -0.29764
-0.34 | -0.049577 | -0.28038
-0.33 | -0.046439 | -0.26874
-0.32 | -0.043414 | -0.25816
-0.31 | -0.040859 | -0.24559
-0.3 | -0.038247 | -0.23366
-0.29 | -0.035643 | -0.22045
-0.28 | -0.033305 | -0.20916
-0.27 | -0.030811 | -0.19494
-0.26 | -0.028749 | -0.18593
-0.25 | -0.026521 | -0.17338
-0.24 | -0.024731 | -0.162
-0.23 | -0.022894 | -0.15437
-0.22 | -0.02124 | -0.14493
-0.21 | -0.019622 | -0.13694
-0.2 | -0.018103 | -0.12556
-0.19 | -0.016623 | -0.11715
-0.18 | -0.015279 | -0.10914
-0.17 | -0.013942 | -0.10108
-0.16 | -0.012846 | -0.09399
-0.15 | -0.011828 | -0.08725
-0.14 | -0.010828 | -0.07984
-0.13 | -0.009717 | -0.07354
-0.12 | -0.008825 | -0.06769
-0.11 | -0.007956 | -0.06256
-0.1 | -0.007154 | -0.0569
-0.09 | -0.006275 | -0.05264
-0.08 | -0.005545 | -0.047433
-0.07 | -0.0048187 | -0.042823
-0.06 | -0.0041251 | -0.039454
-0.05 | -0.0034266 | -0.036104
-0.04 | -0.002785 | -0.032724
-0.03 | -0.0020907 | -0.02945
-0.02 | -0.0014315 | -0.026463
-0.01 | -0.000723 | -0.023673
0 | 1.19e-05 | -0.020808
0.01 | 0.0007489 | -0.018591
0.02 | 0.0015984 | -0.016225
0.03 | 0.0024402 | -0.013875
0.04 | 0.0034412 | -0.011214
0.05 | 0.0044766 | -0.008552
0.06 | 0.005675 | -0.005502
0.07 | 0.00706 | -0.0018644
0.08 | 0.00848 | 0.0024842
0.09 | 0.0102 | 0.007776
0.1 | 0.012071 | 0.014282
0.11 | 0.014391 | 0.022814
0.12 | 0.017003 | 0.033612
0.13 | 0.01976 | 0.047494
0.14 | 0.02305 | 0.06463
0.15 | 0.026861 | 0.08651
0.16 | 0.031401 | 0.1146
0.17 | 0.036069 | 0.15002
0.18 | 0.041626 | 0.19301
0.19 | 0.048396 | 0.24677
0.2 | 0.055752 | 0.31296
0.21 | 0.06313 | 0.39533
0.22 | 0.07237 | 0.49504
0.23 | 0.08334 | 0.6096
0.24 | 0.09586 | 0.759
0.25 | 0.11034 | 0.9409
0.26 | 0.12584 | 1.1592
0.27 | 0.1438 | 1.4214
0.28 | 0.16417 | 1.7388
0.29 | 0.18788 | 2.1189
0.3 | 0.21476 | 2.5798
0.31 | 0.24337 | 3.1321
0.32 | 0.27832 | 3.7971
0.33 | 0.31614 | 4.5844
0.34 | 0.36022 | 5.5381
0.35 | 0.41105 | 6.625
0.36 | 0.46799 | 8.005
0.37 | 0.53328 | 9.65
0.38 | 0.5996 | 11.607
0.39 | 0.6888 | 13.953
0.4 | 0.7882 | 16.733
0.41 | 0.9018 | 20.127
0.42 | 1.0384 | 24.247
0.43 | 1.1986 | 29.167
0.44 | 1.3853 | 34.992
0.45 | 1.6046 | 42.069
0.46 | 1.8654 | 50.552
0.47 | 2.1843 | 60.46
0.48 | 2.5586 | 72.75
0.49 | 3.0157 | 87.32
0.5 | 3.5719 | 104.82