## Diode Characteristic (uA-mm)
VGS (V) | VDS = 0.000 V | VDS = 0.500 V
-1.25 | -3.0168 | -8.131
-1.24 | -2.9007 | -7.883
-1.23 | -2.8096 | -7.643
-1.22 | -2.7088 | -7.407
-1.21 | -2.6034 | -7.134
-1.2 | -2.5165 | -6.94
-1.19 | -2.4377 | -6.699
-1.18 | -2.3497 | -6.502
-1.17 | -2.2658 | -6.301
-1.16 | -2.1867 | -6.125
-1.15 | -2.1043 | -5.937
-1.14 | -2.0329 | -5.745
-1.13 | -1.96 | -5.542
-1.12 | -1.8855 | -5.362
-1.11 | -1.8191 | -5.204
-1.1 | -1.7606 | -5.053
-1.09 | -1.701 | -4.8776
-1.08 | -1.6279 | -4.7249
-1.07 | -1.5717 | -4.5625
-1.06 | -1.5111 | -4.4246
-1.05 | -1.4605 | -4.2846
-1.04 | -1.4089 | -4.1476
-1.03 | -1.3544 | -4.0112
-1.02 | -1.2985 | -3.8776
-1.01 | -1.2541 | -3.7502
-1 | -1.2078 | -3.6425
-0.99 | -1.1561 | -3.5191
-0.98 | -1.1189 | -3.4081
-0.97 | -1.0725 | -3.2896
-0.96 | -1.0201 | -3.1688
-0.95 | -0.9875 | -3.0735
-0.94 | -0.9486 | -2.9714
-0.93 | -0.9103 | -2.8762
-0.92 | -0.8783 | -2.7794
-0.91 | -0.8409 | -2.6973
-0.9 | -0.8111 | -2.597
-0.89 | -0.7772 | -2.5082
-0.88 | -0.7442 | -2.4101
-0.87 | -0.7184 | -2.3422
-0.86 | -0.6873 | -2.2571
-0.85 | -0.6604 | -2.1916
-0.84 | -0.6332 | -2.1106
-0.83 | -0.6082 | -2.0389
-0.82 | -0.5808 | -1.9613
-0.81 | -0.5549 | -1.8924
-0.8 | -0.5307 | -1.8228
-0.79 | -0.5094 | -1.7697
-0.78 | -0.48963 | -1.6965
-0.77 | -0.46971 | -1.6371
-0.76 | -0.44873 | -1.587
-0.75 | -0.4292 | -1.5222
-0.74 | -0.41213 | -1.463
-0.73 | -0.39314 | -1.4131
-0.72 | -0.37604 | -1.3539
-0.71 | -0.35931 | -1.3124
-0.7 | -0.34215 | -1.2705
-0.69 | -0.32867 | -1.2136
-0.68 | -0.31137 | -1.1671
-0.67 | -0.29762 | -1.1212
-0.66 | -0.28446 | -1.0799
-0.65 | -0.27165 | -1.0374
-0.64 | -0.25867 | -1.0036
-0.63 | -0.24717 | -0.9647
-0.62 | -0.23405 | -0.9217
-0.61 | -0.22096 | -0.8936
-0.6 | -0.2116 | -0.8578
-0.59 | -0.20033 | -0.824
-0.58 | -0.18994 | -0.7963
-0.57 | -0.18066 | -0.7601
-0.56 | -0.17178 | -0.7313
-0.55 | -0.16392 | -0.7066
-0.54 | -0.15549 | -0.6773
-0.53 | -0.14756 | -0.6501
-0.52 | -0.13969 | -0.625
-0.51 | -0.13232 | -0.603
-0.5 | -0.1249 | -0.5776
-0.49 | -0.11835 | -0.552
-0.48 | -0.11212 | -0.531
-0.47 | -0.10555 | -0.5075
-0.46 | -0.09986 | -0.48958
-0.45 | -0.09444 | -0.46778
-0.44 | -0.0894 | -0.4476
-0.43 | -0.08458 | -0.42784
-0.42 | -0.07959 | -0.41001
-0.41 | -0.07456 | -0.3917
-0.4 | -0.06981 | -0.37457
-0.39 | -0.06604 | -0.35904
-0.38 | -0.06205 | -0.34289
-0.37 | -0.05822 | -0.32827
-0.36 | -0.05472 | -0.31448
-0.35 | -0.05132 | -0.29913
-0.34 | -0.04882 | -0.28498
-0.33 | -0.045329 | -0.27103
-0.32 | -0.042571 | -0.25999
-0.31 | -0.039688 | -0.24676
-0.3 | -0.03727 | -0.23437
-0.29 | -0.034819 | -0.22286
-0.28 | -0.032455 | -0.21076
-0.27 | -0.03001 | -0.19912
-0.26 | -0.028029 | -0.18781
-0.25 | -0.025931 | -0.17861
-0.24 | -0.02415 | -0.16647
-0.23 | -0.022268 | -0.15665
-0.22 | -0.020563 | -0.14728
-0.21 | -0.019127 | -0.13751
-0.2 | -0.017712 | -0.12739
-0.19 | -0.016058 | -0.119
-0.18 | -0.014911 | -0.11011
-0.17 | -0.013637 | -0.10197
-0.16 | -0.01253 | -0.09473
-0.15 | -0.011359 | -0.08719
-0.14 | -0.010358 | -0.08049
-0.13 | -0.009425 | -0.07396
-0.12 | -0.008562 | -0.06734
-0.11 | -0.007568 | -0.06226
-0.1 | -0.006796 | -0.05713
-0.09 | -0.006046 | -0.05194
-0.08 | -0.005371 | -0.046831
-0.07 | -0.0046463 | -0.042942
-0.06 | -0.0039594 | -0.03896
-0.05 | -0.0033172 | -0.035694
-0.04 | -0.0026627 | -0.031951
-0.03 | -0.0020544 | -0.029079
-0.02 | -0.0013736 | -0.026106
-0.01 | -0.0007398 | -0.023539
0 | -1.39e-05 | -0.02051
0.01 | 0.0007327 | -0.018104
0.02 | 0.0014929 | -0.015796
0.03 | 0.002389 | -0.013334
0.04 | 0.0032817 | -0.01098
0.05 | 0.0043647 | -0.008294
0.06 | 0.0055066 | -0.005315
0.07 | 0.006717 | -0.0018188
0.08 | 0.008287 | 0.0023351
0.09 | 0.00998 | 0.007599
0.1 | 0.01184 | 0.014088
0.11 | 0.013954 | 0.022459
0.12 | 0.01661 | 0.033125
0.13 | 0.019375 | 0.046964
0.14 | 0.02249 | 0.06418
0.15 | 0.026195 | 0.08587
0.16 | 0.030602 | 0.11373
0.17 | 0.035143 | 0.14867
0.18 | 0.040661 | 0.19202
0.19 | 0.046847 | 0.24511
0.2 | 0.054284 | 0.31099
0.21 | 0.06188 | 0.39338
0.22 | 0.07089 | 0.49383
0.23 | 0.08203 | 0.6092
0.24 | 0.0943 | 0.7576
0.25 | 0.10797 | 0.9385
0.26 | 0.12387 | 1.1522
0.27 | 0.14142 | 1.4172
0.28 | 0.16171 | 1.7352
0.29 | 0.18405 | 2.1135
0.3 | 0.21087 | 2.5748
0.31 | 0.24043 | 3.1259
0.32 | 0.27333 | 3.7869
0.33 | 0.31221 | 4.5718
0.34 | 0.35573 | 5.521
0.35 | 0.4039 | 6.62
0.36 | 0.46249 | 7.969
0.37 | 0.52695 | 9.629
0.38 | 0.5912 | 11.596
0.39 | 0.6766 | 13.942
0.4 | 0.7786 | 16.75
0.41 | 0.892 | 20.132
0.42 | 1.0282 | 24.219
0.43 | 1.1825 | 29.075
0.44 | 1.3661 | 34.997
0.45 | 1.5884 | 42.044
0.46 | 1.8486 | 50.674
0.47 | 2.1557 | 60.6
0.48 | 2.5345 | 72.93
0.49 | 2.9893 | 87.5
0.5 | 3.5375 | 104.84