## Diode Characteristic (uA-mm)
VGS (V) | VDS = 0.000 V | VDS = 0.500 V
-1.25 | -2.655 | -6.896
-1.24 | -2.5563 | -6.671
-1.23 | -2.474 | -6.48
-1.22 | -2.3821 | -6.289
-1.21 | -2.301 | -6.082
-1.2 | -2.2136 | -5.897
-1.19 | -2.1336 | -5.698
-1.18 | -2.0488 | -5.524
-1.17 | -1.9839 | -5.359
-1.16 | -1.9185 | -5.181
-1.15 | -1.8492 | -5.037
-1.14 | -1.7816 | -4.8535
-1.13 | -1.7169 | -4.7179
-1.12 | -1.6546 | -4.5502
-1.11 | -1.5917 | -4.4109
-1.1 | -1.5431 | -4.2751
-1.09 | -1.4804 | -4.1327
-1.08 | -1.4283 | -4.0034
-1.07 | -1.3774 | -3.8766
-1.06 | -1.327 | -3.7377
-1.05 | -1.284 | -3.6365
-1.04 | -1.2255 | -3.5159
-1.03 | -1.1896 | -3.4119
-1.02 | -1.1421 | -3.2793
-1.01 | -1.0976 | -3.1788
-1 | -1.0585 | -3.0832
-0.99 | -1.0158 | -2.987
-0.98 | -0.9782 | -2.8786
-0.97 | -0.9422 | -2.7793
-0.96 | -0.9017 | -2.6877
-0.95 | -0.872 | -2.5985
-0.94 | -0.835 | -2.514
-0.93 | -0.8044 | -2.4231
-0.92 | -0.7698 | -2.3472
-0.91 | -0.7377 | -2.2539
-0.9 | -0.7115 | -2.172
-0.89 | -0.6843 | -2.1029
-0.88 | -0.656 | -2.03
-0.87 | -0.6281 | -1.9687
-0.86 | -0.604 | -1.8961
-0.85 | -0.581 | -1.8272
-0.84 | -0.5561 | -1.7629
-0.83 | -0.5361 | -1.7073
-0.82 | -0.5133 | -1.6388
-0.81 | -0.49086 | -1.5826
-0.8 | -0.47339 | -1.5328
-0.79 | -0.45518 | -1.4789
-0.78 | -0.43146 | -1.4265
-0.77 | -0.41553 | -1.3712
-0.76 | -0.39885 | -1.3175
-0.75 | -0.38044 | -1.2773
-0.74 | -0.36418 | -1.2293
-0.73 | -0.34714 | -1.1862
-0.72 | -0.33289 | -1.1353
-0.71 | -0.31671 | -1.104
-0.7 | -0.30317 | -1.0562
-0.69 | -0.28829 | -1.0225
-0.68 | -0.27671 | -0.9877
-0.67 | -0.26411 | -0.9446
-0.66 | -0.25178 | -0.9039
-0.65 | -0.23986 | -0.8744
-0.64 | -0.22914 | -0.8465
-0.63 | -0.21764 | -0.8098
-0.62 | -0.20751 | -0.778
-0.61 | -0.19786 | -0.7484
-0.6 | -0.18792 | -0.7143
-0.59 | -0.17816 | -0.69
-0.58 | -0.16931 | -0.6632
-0.57 | -0.16135 | -0.6383
-0.56 | -0.15376 | -0.6117
-0.55 | -0.14573 | -0.5869
-0.54 | -0.13882 | -0.5677
-0.53 | -0.13232 | -0.5425
-0.52 | -0.12479 | -0.5195
-0.51 | -0.1183 | -0.5014
-0.5 | -0.11273 | -0.48577
-0.49 | -0.10619 | -0.46626
-0.48 | -0.10106 | -0.44475
-0.47 | -0.09521 | -0.42719
-0.46 | -0.09038 | -0.40817
-0.45 | -0.08535 | -0.39637
-0.44 | -0.07995 | -0.37885
-0.43 | -0.07563 | -0.35994
-0.42 | -0.07175 | -0.34491
-0.41 | -0.06754 | -0.33068
-0.4 | -0.06381 | -0.31756
-0.39 | -0.0596 | -0.30373
-0.38 | -0.05612 | -0.29143
-0.37 | -0.05267 | -0.27925
-0.36 | -0.050042 | -0.26764
-0.35 | -0.047078 | -0.25395
-0.34 | -0.043868 | -0.2426
-0.33 | -0.041324 | -0.23155
-0.32 | -0.038678 | -0.21797
-0.31 | -0.03624 | -0.20784
-0.3 | -0.033678 | -0.19715
-0.29 | -0.031482 | -0.18503
-0.28 | -0.029542 | -0.17564
-0.27 | -0.027433 | -0.16656
-0.26 | -0.025537 | -0.15784
-0.25 | -0.023807 | -0.14825
-0.24 | -0.022298 | -0.13867
-0.23 | -0.0206 | -0.13016
-0.22 | -0.018977 | -0.12133
-0.21 | -0.017538 | -0.11377
-0.2 | -0.016318 | -0.10565
-0.19 | -0.014935 | -0.09882
-0.18 | -0.01376 | -0.09171
-0.17 | -0.012696 | -0.08534
-0.16 | -0.011649 | -0.07877
-0.15 | -0.010531 | -0.07267
-0.14 | -0.00963 | -0.06654
-0.13 | -0.00874 | -0.06208
-0.12 | -0.007984 | -0.05686
-0.11 | -0.007087 | -0.05203
-0.1 | -0.006377 | -0.047661
-0.09 | -0.005659 | -0.043872
-0.08 | -0.0050033 | -0.040323
-0.07 | -0.0043459 | -0.036793
-0.06 | -0.0037263 | -0.033445
-0.05 | -0.0030951 | -0.03052
-0.04 | -0.0025186 | -0.027643
-0.03 | -0.0018848 | -0.02497
-0.02 | -0.0012998 | -0.02259
-0.01 | -0.0006351 | -0.020335
0 | -3.17e-05 | -0.017928
0.01 | 0.0006814 | -0.015903
0.02 | 0.0013938 | -0.014003
0.03 | 0.0022363 | -0.011767
0.04 | 0.0031106 | -0.009642
0.05 | 0.0041277 | -0.007267
0.06 | 0.0051871 | -0.004437
0.07 | 0.006402 | -0.0013458
0.08 | 0.007819 | 0.0026673
0.09 | 0.009404 | 0.007593
0.1 | 0.011158 | 0.013904
0.11 | 0.013241 | 0.021955
0.12 | 0.015565 | 0.032387
0.13 | 0.018191 | 0.045754
0.14 | 0.021142 | 0.0622
0.15 | 0.024759 | 0.08331
0.16 | 0.028721 | 0.11081
0.17 | 0.033175 | 0.14477
0.18 | 0.038207 | 0.18648
0.19 | 0.043972 | 0.23838
0.2 | 0.050723 | 0.3022
0.21 | 0.05759 | 0.38191
0.22 | 0.06615 | 0.47839
0.23 | 0.07616 | 0.588
0.24 | 0.08759 | 0.733
0.25 | 0.10041 | 0.9107
0.26 | 0.1149 | 1.1191
0.27 | 0.13238 | 1.3738
0.28 | 0.15066 | 1.6839
0.29 | 0.17181 | 2.0503
0.3 | 0.19648 | 2.4959
0.31 | 0.22464 | 3.0282
0.32 | 0.25662 | 3.6705
0.33 | 0.2917 | 4.4387
0.34 | 0.33282 | 5.3636
0.35 | 0.37812 | 6.433
0.36 | 0.43098 | 7.764
0.37 | 0.49414 | 9.371
0.38 | 0.56405 | 11.285
0.39 | 0.6353 | 13.577
0.4 | 0.7328 | 16.295
0.41 | 0.8404 | 19.641
0.42 | 0.9723 | 23.645
0.43 | 1.124 | 28.458
0.44 | 1.2993 | 34.169
0.45 | 1.5079 | 41.122
0.46 | 1.7638 | 49.53
0.47 | 2.0634 | 59.32
0.48 | 2.4216 | 71.29
0.49 | 2.8587 | 85.5
0.5 | 3.3895 | 102.78