## Diode Characteristic (uA-mm)
VGS (V) | VDS = 0.000 V | VDS = 0.500 V
-1.25 | -2.7202 | -7.319
-1.24 | -2.6157 | -7.054
-1.23 | -2.5279 | -6.863
-1.22 | -2.453 | -6.649
-1.21 | -2.3562 | -6.433
-1.2 | -2.2781 | -6.235
-1.19 | -2.1891 | -6.036
-1.18 | -2.1096 | -5.832
-1.17 | -2.0293 | -5.68
-1.16 | -1.9636 | -5.495
-1.15 | -1.8874 | -5.304
-1.14 | -1.8196 | -5.134
-1.13 | -1.7474 | -4.9576
-1.12 | -1.6882 | -4.7674
-1.11 | -1.6307 | -4.6267
-1.1 | -1.569 | -4.4661
-1.09 | -1.5124 | -4.3471
-1.08 | -1.456 | -4.2235
-1.07 | -1.4038 | -4.0728
-1.06 | -1.348 | -3.9189
-1.05 | -1.2993 | -3.8083
-1.04 | -1.2538 | -3.6873
-1.03 | -1.2068 | -3.5716
-1.02 | -1.1642 | -3.4465
-1.01 | -1.1216 | -3.3181
-1 | -1.0783 | -3.2174
-0.99 | -1.0309 | -3.114
-0.98 | -0.9984 | -2.9988
-0.97 | -0.9634 | -2.9042
-0.96 | -0.9242 | -2.7986
-0.95 | -0.8889 | -2.7035
-0.94 | -0.8544 | -2.6144
-0.93 | -0.8225 | -2.5315
-0.92 | -0.7964 | -2.4334
-0.91 | -0.7597 | -2.3537
-0.9 | -0.7347 | -2.2874
-0.89 | -0.7019 | -2.2033
-0.88 | -0.6722 | -2.1312
-0.87 | -0.6457 | -2.057
-0.86 | -0.6177 | -1.9742
-0.85 | -0.5924 | -1.906
-0.84 | -0.569 | -1.8405
-0.83 | -0.5453 | -1.777
-0.82 | -0.5224 | -1.7152
-0.81 | -0.501 | -1.6539
-0.8 | -0.48376 | -1.597
-0.79 | -0.46137 | -1.5387
-0.78 | -0.44241 | -1.4839
-0.77 | -0.42459 | -1.4372
-0.76 | -0.40426 | -1.3821
-0.75 | -0.38501 | -1.3271
-0.74 | -0.37068 | -1.28
-0.73 | -0.35563 | -1.2342
-0.72 | -0.33881 | -1.1839
-0.71 | -0.32343 | -1.1447
-0.7 | -0.30873 | -1.0984
-0.69 | -0.29703 | -1.0583
-0.68 | -0.28354 | -1.0197
-0.67 | -0.27129 | -0.9747
-0.66 | -0.25792 | -0.9421
-0.65 | -0.2448 | -0.9094
-0.64 | -0.23587 | -0.8725
-0.63 | -0.22527 | -0.8439
-0.62 | -0.21403 | -0.8087
-0.61 | -0.20172 | -0.7818
-0.6 | -0.19305 | -0.7473
-0.59 | -0.18383 | -0.7162
-0.58 | -0.17493 | -0.6934
-0.57 | -0.16755 | -0.6658
-0.56 | -0.1598 | -0.6398
-0.55 | -0.15137 | -0.6107
-0.54 | -0.14394 | -0.5875
-0.53 | -0.13668 | -0.5651
-0.52 | -0.12992 | -0.5437
-0.51 | -0.12198 | -0.524
-0.5 | -0.11599 | -0.504
-0.49 | -0.1098 | -0.48542
-0.48 | -0.10332 | -0.46458
-0.47 | -0.09844 | -0.44781
-0.46 | -0.09297 | -0.42854
-0.45 | -0.0873 | -0.41308
-0.44 | -0.08242 | -0.39174
-0.43 | -0.07791 | -0.3757
-0.42 | -0.07381 | -0.36108
-0.41 | -0.06943 | -0.34654
-0.4 | -0.06599 | -0.33348
-0.39 | -0.06203 | -0.31534
-0.38 | -0.05794 | -0.30382
-0.37 | -0.05434 | -0.28937
-0.36 | -0.05081 | -0.27794
-0.35 | -0.048532 | -0.26531
-0.34 | -0.045663 | -0.25288
-0.33 | -0.04263 | -0.24037
-0.32 | -0.040164 | -0.22972
-0.31 | -0.037787 | -0.21939
-0.3 | -0.035251 | -0.2065
-0.29 | -0.033053 | -0.19614
-0.28 | -0.030843 | -0.18643
-0.27 | -0.028637 | -0.1754
-0.26 | -0.026643 | -0.1667
-0.25 | -0.024895 | -0.15614
-0.24 | -0.022841 | -0.14715
-0.23 | -0.021109 | -0.13888
-0.22 | -0.019527 | -0.13038
-0.21 | -0.018187 | -0.12285
-0.2 | -0.016629 | -0.11429
-0.19 | -0.015374 | -0.10615
-0.18 | -0.014283 | -0.09864
-0.17 | -0.013111 | -0.09097
-0.16 | -0.011996 | -0.08543
-0.15 | -0.010918 | -0.07906
-0.14 | -0.009935 | -0.07258
-0.13 | -0.009115 | -0.067
-0.12 | -0.008219 | -0.06158
-0.11 | -0.007469 | -0.05698
-0.1 | -0.006685 | -0.05209
-0.09 | -0.00592 | -0.047584
-0.08 | -0.00514 | -0.043469
-0.07 | -0.0045277 | -0.039628
-0.06 | -0.0038917 | -0.036129
-0.05 | -0.0032196 | -0.032865
-0.04 | -0.0026154 | -0.030067
-0.03 | -0.0019599 | -0.027105
-0.02 | -0.0013542 | -0.024645
-0.01 | -0.000694 | -0.02183
0 | -3.92e-05 | -0.01938
0.01 | 0.0007112 | -0.017379
0.02 | 0.0014629 | -0.014995
0.03 | 0.0023286 | -0.012826
0.04 | 0.003233 | -0.01059
0.05 | 0.0042593 | -0.008154
0.06 | 0.0053759 | -0.005267
0.07 | 0.006602 | -0.0018016
0.08 | 0.008163 | 0.0021506
0.09 | 0.00977 | 0.00719
0.1 | 0.011554 | 0.013731
0.11 | 0.013565 | 0.021889
0.12 | 0.016166 | 0.032468
0.13 | 0.018819 | 0.045643
0.14 | 0.021861 | 0.06256
0.15 | 0.025361 | 0.08407
0.16 | 0.029636 | 0.11167
0.17 | 0.034032 | 0.14556
0.18 | 0.039172 | 0.1892
0.19 | 0.045368 | 0.24228
0.2 | 0.052145 | 0.3071
0.21 | 0.05918 | 0.38905
0.22 | 0.06789 | 0.48759
0.23 | 0.07823 | 0.6031
0.24 | 0.08993 | 0.751
0.25 | 0.10328 | 0.9306
0.26 | 0.11827 | 1.1491
0.27 | 0.1349 | 1.4099
0.28 | 0.15355 | 1.7289
0.29 | 0.17567 | 2.1085
0.3 | 0.20042 | 2.5725
0.31 | 0.22909 | 3.1227
0.32 | 0.26095 | 3.7737
0.33 | 0.29741 | 4.5837
0.34 | 0.3394 | 5.5333
0.35 | 0.38591 | 6.622
0.36 | 0.44109 | 8.001
0.37 | 0.50325 | 9.647
0.38 | 0.5728 | 11.63
0.39 | 0.6554 | 13.965
0.4 | 0.7517 | 16.814
0.41 | 0.8635 | 20.216
0.42 | 0.9894 | 24.351
0.43 | 1.1463 | 29.3
0.44 | 1.3228 | 35.228
0.45 | 1.5341 | 42.367
0.46 | 1.7879 | 50.915
0.47 | 2.0878 | 60.99
0.48 | 2.4506 | 73.41
0.49 | 2.8816 | 88
0.5 | 3.415 | 105.68