## Diode Characteristic (uA-mm)
VGS (V) | VDS = 0.000 V | VDS = 0.500 V
-1.25 | -2.322 | -6.587
-1.24 | -2.2458 | -6.368
-1.23 | -2.16 | -6.199
-1.22 | -2.0837 | -5.986
-1.21 | -2.0154 | -5.795
-1.2 | -1.9363 | -5.599
-1.19 | -1.8623 | -5.453
-1.18 | -1.792 | -5.268
-1.17 | -1.726 | -5.089
-1.16 | -1.6629 | -4.8898
-1.15 | -1.6018 | -4.7595
-1.14 | -1.5465 | -4.5828
-1.13 | -1.4852 | -4.4288
-1.12 | -1.4344 | -4.3107
-1.11 | -1.3769 | -4.1652
-1.1 | -1.3327 | -4.0262
-1.09 | -1.2905 | -3.8711
-1.08 | -1.24 | -3.7762
-1.07 | -1.1896 | -3.648
-1.06 | -1.1461 | -3.5138
-1.05 | -1.105 | -3.3997
-1.04 | -1.0606 | -3.2841
-1.03 | -1.0213 | -3.1722
-1.02 | -0.9824 | -3.0649
-1.01 | -0.9498 | -2.9676
-1 | -0.9121 | -2.8734
-0.99 | -0.8809 | -2.7765
-0.98 | -0.8479 | -2.6843
-0.97 | -0.8129 | -2.6043
-0.96 | -0.7832 | -2.5039
-0.95 | -0.7527 | -2.4205
-0.94 | -0.7226 | -2.3391
-0.93 | -0.6901 | -2.2594
-0.92 | -0.6605 | -2.1883
-0.91 | -0.6382 | -2.1049
-0.9 | -0.6099 | -2.0379
-0.89 | -0.5847 | -1.9676
-0.88 | -0.5614 | -1.9005
-0.87 | -0.5433 | -1.8321
-0.86 | -0.5194 | -1.7626
-0.85 | -0.5005 | -1.7007
-0.84 | -0.47961 | -1.6355
-0.83 | -0.46154 | -1.5795
-0.82 | -0.44172 | -1.528
-0.81 | -0.42653 | -1.4635
-0.8 | -0.40553 | -1.419
-0.79 | -0.38956 | -1.3636
-0.78 | -0.37273 | -1.3179
-0.77 | -0.35714 | -1.2714
-0.76 | -0.34365 | -1.2186
-0.75 | -0.3287 | -1.1682
-0.74 | -0.31239 | -1.1316
-0.73 | -0.30007 | -1.0825
-0.72 | -0.28563 | -1.0459
-0.71 | -0.27334 | -1.0074
-0.7 | -0.26131 | -0.9713
-0.69 | -0.25106 | -0.9373
-0.68 | -0.23786 | -0.9025
-0.67 | -0.22771 | -0.8661
-0.66 | -0.21618 | -0.8359
-0.65 | -0.20628 | -0.7994
-0.64 | -0.1969 | -0.77
-0.63 | -0.18849 | -0.7427
-0.62 | -0.17977 | -0.7168
-0.61 | -0.17132 | -0.6836
-0.6 | -0.16327 | -0.6566
-0.59 | -0.15517 | -0.6261
-0.58 | -0.14812 | -0.603
-0.57 | -0.14035 | -0.5809
-0.56 | -0.13429 | -0.562
-0.55 | -0.12753 | -0.5385
-0.54 | -0.12075 | -0.5165
-0.53 | -0.11478 | -0.50348
-0.52 | -0.10833 | -0.48191
-0.51 | -0.10302 | -0.45942
-0.5 | -0.0975 | -0.44095
-0.49 | -0.09248 | -0.42418
-0.48 | -0.08718 | -0.40611
-0.47 | -0.08305 | -0.3886
-0.46 | -0.07821 | -0.37116
-0.45 | -0.07457 | -0.35856
-0.44 | -0.06941 | -0.3415
-0.43 | -0.06619 | -0.32886
-0.42 | -0.06245 | -0.31362
-0.41 | -0.05879 | -0.30293
-0.4 | -0.0556 | -0.29059
-0.39 | -0.05224 | -0.27723
-0.38 | -0.049821 | -0.26337
-0.37 | -0.046556 | -0.2523
-0.36 | -0.044293 | -0.24043
-0.35 | -0.041483 | -0.22984
-0.34 | -0.039069 | -0.21814
-0.33 | -0.036444 | -0.20938
-0.32 | -0.034412 | -0.19926
-0.31 | -0.0324 | -0.18912
-0.3 | -0.03034 | -0.18027
-0.29 | -0.028208 | -0.17075
-0.28 | -0.026323 | -0.16282
-0.27 | -0.024668 | -0.15354
-0.26 | -0.022926 | -0.14442
-0.25 | -0.02127 | -0.13694
-0.24 | -0.019871 | -0.12929
-0.23 | -0.018339 | -0.12112
-0.22 | -0.017088 | -0.115
-0.21 | -0.015786 | -0.10744
-0.2 | -0.01459 | -0.09987
-0.19 | -0.013522 | -0.093
-0.18 | -0.012469 | -0.08659
-0.17 | -0.011457 | -0.08047
-0.16 | -0.010546 | -0.07389
-0.15 | -0.009671 | -0.06872
-0.14 | -0.008743 | -0.06354
-0.13 | -0.008025 | -0.05861
-0.12 | -0.007239 | -0.05462
-0.11 | -0.00652 | -0.05024
-0.1 | -0.005797 | -0.046068
-0.09 | -0.005178 | -0.042518
-0.08 | -0.0045761 | -0.038518
-0.07 | -0.0040003 | -0.035421
-0.06 | -0.0034305 | -0.032644
-0.05 | -0.0028682 | -0.029833
-0.04 | -0.0023128 | -0.027249
-0.03 | -0.0017735 | -0.024751
-0.02 | -0.0011905 | -0.022563
-0.01 | -0.0006307 | -0.020165
0 | -1.83e-05 | -0.018049
0.01 | 0.0006621 | -0.016054
0.02 | 0.0013229 | -0.014179
0.03 | 0.0020878 | -0.012117
0.04 | 0.0029205 | -0.010125
0.05 | 0.0038286 | -0.007937
0.06 | 0.0048581 | -0.005364
0.07 | 0.005988 | -0.0022284
0.08 | 0.007274 | 0.0014961
0.09 | 0.008827 | 0.006134
0.1 | 0.01047 | 0.012318
0.11 | 0.012326 | 0.019999
0.12 | 0.014427 | 0.030097
0.13 | 0.016972 | 0.042884
0.14 | 0.019766 | 0.05892
0.15 | 0.02292 | 0.07998
0.16 | 0.026593 | 0.10689
0.17 | 0.030931 | 0.14025
0.18 | 0.035713 | 0.18174
0.19 | 0.041292 | 0.23384
0.2 | 0.047285 | 0.2982
0.21 | 0.054689 | 0.37705
0.22 | 0.06209 | 0.47419
0.23 | 0.0714 | 0.589
0.24 | 0.08239 | 0.7333
0.25 | 0.09507 | 0.9095
0.26 | 0.10915 | 1.1271
0.27 | 0.12521 | 1.387
0.28 | 0.14293 | 1.7029
0.29 | 0.16424 | 2.0786
0.3 | 0.18833 | 2.5418
0.31 | 0.21528 | 3.0932
0.32 | 0.2477 | 3.7469
0.33 | 0.28304 | 4.5493
0.34 | 0.32484 | 5.5034
0.35 | 0.37226 | 6.594
0.36 | 0.42461 | 7.984
0.37 | 0.48843 | 9.647
0.38 | 0.55892 | 11.639
0.39 | 0.6365 | 14.012
0.4 | 0.7329 | 16.869
0.41 | 0.8447 | 20.313
0.42 | 0.976 | 24.47
0.43 | 1.1313 | 29.485
0.44 | 1.3151 | 35.519
0.45 | 1.5311 | 42.703
0.46 | 1.7919 | 51.389
0.47 | 2.0996 | 61.64
0.48 | 2.4641 | 74.1
0.49 | 2.921 | 88.92
0.5 | 3.4609 | 106.75