## Diode Characteristic (uA-mm)
VGS (V) | VDS = 0.000 V | VDS = 0.500 V
-1.25 | -2.5099 | -6.912
-1.24 | -2.432 | -6.679
-1.23 | -2.3376 | -6.463
-1.22 | -2.2464 | -6.288
-1.21 | -2.174 | -6.078
-1.2 | -2.0957 | -5.89
-1.19 | -2.0214 | -5.726
-1.18 | -1.9498 | -5.53
-1.17 | -1.8804 | -5.363
-1.16 | -1.8162 | -5.185
-1.15 | -1.7558 | -5.036
-1.14 | -1.6835 | -4.8759
-1.13 | -1.6251 | -4.7176
-1.12 | -1.562 | -4.572
-1.11 | -1.5098 | -4.3994
-1.1 | -1.4433 | -4.2608
-1.09 | -1.3954 | -4.1477
-1.08 | -1.3457 | -4.0076
-1.07 | -1.2986 | -3.8806
-1.06 | -1.251 | -3.7561
-1.05 | -1.1962 | -3.6134
-1.04 | -1.1593 | -3.503
-1.03 | -1.1166 | -3.3908
-1.02 | -1.0742 | -3.2758
-1.01 | -1.0357 | -3.1708
-1 | -0.9964 | -3.0512
-0.99 | -0.9597 | -2.953
-0.98 | -0.9185 | -2.8568
-0.97 | -0.8864 | -2.7643
-0.96 | -0.8504 | -2.675
-0.95 | -0.8162 | -2.5813
-0.94 | -0.7897 | -2.4944
-0.93 | -0.7578 | -2.413
-0.92 | -0.7257 | -2.3136
-0.91 | -0.6962 | -2.2528
-0.9 | -0.6694 | -2.1751
-0.89 | -0.6433 | -2.0926
-0.88 | -0.618 | -2.0249
-0.87 | -0.595 | -1.9695
-0.86 | -0.5737 | -1.8943
-0.85 | -0.5494 | -1.8246
-0.84 | -0.5314 | -1.7649
-0.83 | -0.5095 | -1.6968
-0.82 | -0.48558 | -1.6351
-0.81 | -0.46677 | -1.5745
-0.8 | -0.44684 | -1.527
-0.79 | -0.42496 | -1.473
-0.78 | -0.40967 | -1.4192
-0.77 | -0.39112 | -1.3691
-0.76 | -0.37336 | -1.3183
-0.75 | -0.35923 | -1.2671
-0.74 | -0.3439 | -1.2221
-0.73 | -0.32993 | -1.177
-0.72 | -0.31522 | -1.1305
-0.71 | -0.30134 | -1.09
-0.7 | -0.28898 | -1.0556
-0.69 | -0.27576 | -1.0127
-0.68 | -0.26341 | -0.9748
-0.67 | -0.25235 | -0.9392
-0.66 | -0.24031 | -0.8979
-0.65 | -0.22933 | -0.8678
-0.64 | -0.21801 | -0.843
-0.63 | -0.20804 | -0.8087
-0.62 | -0.19885 | -0.7769
-0.61 | -0.18769 | -0.7483
-0.6 | -0.17903 | -0.72
-0.59 | -0.17043 | -0.6861
-0.58 | -0.1622 | -0.6612
-0.57 | -0.15428 | -0.636
-0.56 | -0.14661 | -0.6113
-0.55 | -0.13904 | -0.5883
-0.54 | -0.13196 | -0.5606
-0.53 | -0.12527 | -0.5408
-0.52 | -0.11914 | -0.5209
-0.51 | -0.11392 | -0.50307
-0.5 | -0.10731 | -0.48016
-0.49 | -0.10169 | -0.46323
-0.48 | -0.09641 | -0.44509
-0.47 | -0.09161 | -0.42826
-0.46 | -0.08632 | -0.41153
-0.45 | -0.08191 | -0.39287
-0.44 | -0.0772 | -0.37461
-0.43 | -0.07318 | -0.36181
-0.42 | -0.06887 | -0.34587
-0.41 | -0.0652 | -0.33046
-0.4 | -0.06132 | -0.31751
-0.39 | -0.05794 | -0.30395
-0.38 | -0.05434 | -0.29002
-0.37 | -0.05127 | -0.27758
-0.36 | -0.048548 | -0.26533
-0.35 | -0.045546 | -0.25301
-0.34 | -0.043176 | -0.24086
-0.33 | -0.040369 | -0.22972
-0.32 | -0.037874 | -0.21899
-0.31 | -0.03544 | -0.2077
-0.3 | -0.033173 | -0.19732
-0.29 | -0.031134 | -0.18645
-0.28 | -0.028925 | -0.17729
-0.27 | -0.027012 | -0.16846
-0.26 | -0.025042 | -0.15819
-0.25 | -0.023395 | -0.14886
-0.24 | -0.021799 | -0.14008
-0.23 | -0.020184 | -0.13212
-0.22 | -0.018591 | -0.12225
-0.21 | -0.01722 | -0.11531
-0.2 | -0.016004 | -0.10791
-0.19 | -0.014641 | -0.0999
-0.18 | -0.013452 | -0.09304
-0.17 | -0.012421 | -0.08664
-0.16 | -0.011426 | -0.07979
-0.15 | -0.010395 | -0.07375
-0.14 | -0.009442 | -0.06765
-0.13 | -0.008572 | -0.0624
-0.12 | -0.007816 | -0.05759
-0.11 | -0.007021 | -0.05347
-0.1 | -0.006201 | -0.048356
-0.09 | -0.005578 | -0.044999
-0.08 | -0.0049567 | -0.041035
-0.07 | -0.0043295 | -0.037485
-0.06 | -0.0036872 | -0.034082
-0.05 | -0.0030889 | -0.031093
-0.04 | -0.0024786 | -0.028238
-0.03 | -0.0018975 | -0.025769
-0.02 | -0.00128 | -0.023339
-0.01 | -0.0006698 | -0.02103
0 | -1.26e-05 | -0.018529
0.01 | 0.0007202 | -0.016526
0.02 | 0.0014102 | -0.014521
0.03 | 0.0022664 | -0.01236
0.04 | 0.0031032 | -0.010247
0.05 | 0.0041131 | -0.007872
0.06 | 0.0052035 | -0.005274
0.07 | 0.00639 | -0.0020297
0.08 | 0.007752 | 0.0018516
0.09 | 0.009435 | 0.006661
0.1 | 0.011162 | 0.012807
0.11 | 0.013193 | 0.020813
0.12 | 0.015492 | 0.031038
0.13 | 0.018279 | 0.044293
0.14 | 0.021263 | 0.06061
0.15 | 0.024558 | 0.08147
0.16 | 0.028545 | 0.1091
0.17 | 0.032924 | 0.14312
0.18 | 0.038006 | 0.18494
0.19 | 0.043801 | 0.23742
0.2 | 0.050446 | 0.30147
0.21 | 0.05741 | 0.38204
0.22 | 0.06561 | 0.48013
0.23 | 0.07557 | 0.5928
0.24 | 0.08656 | 0.7408
0.25 | 0.0997 | 0.9195
0.26 | 0.11407 | 1.1348
0.27 | 0.13042 | 1.3984
0.28 | 0.1494 | 1.7096
0.29 | 0.16968 | 2.0913
0.3 | 0.19491 | 2.5498
0.31 | 0.22255 | 3.1018
0.32 | 0.25269 | 3.7668
0.33 | 0.28831 | 4.5541
0.34 | 0.32848 | 5.5159
0.35 | 0.3755 | 6.605
0.36 | 0.42832 | 7.973
0.37 | 0.48939 | 9.635
0.38 | 0.55937 | 11.61
0.39 | 0.6304 | 13.995
0.4 | 0.7229 | 16.794
0.41 | 0.8322 | 20.225
0.42 | 0.9619 | 24.405
0.43 | 1.1047 | 29.396
0.44 | 1.2853 | 35.313
0.45 | 1.49 | 42.496
0.46 | 1.7344 | 51.186
0.47 | 2.035 | 61.32
0.48 | 2.3892 | 73.68
0.49 | 2.8197 | 88.42
0.5 | 3.3337 | 106.25