## Diode Characteristic (uA-mm)
VGS (V) | VDS = 0.000 V | VDS = 0.500 V
-1.25 | -2.8556 | -7.837
-1.24 | -2.7496 | -7.586
-1.23 | -2.6505 | -7.312
-1.22 | -2.5537 | -7.07
-1.21 | -2.4764 | -6.902
-1.2 | -2.3694 | -6.652
-1.19 | -2.2953 | -6.43
-1.18 | -2.2101 | -6.251
-1.17 | -2.1125 | -6.037
-1.16 | -2.0416 | -5.809
-1.15 | -1.9674 | -5.63
-1.14 | -1.8953 | -5.433
-1.13 | -1.8315 | -5.273
-1.12 | -1.7568 | -5.088
-1.11 | -1.6907 | -4.946
-1.1 | -1.6252 | -4.7766
-1.09 | -1.5699 | -4.6206
-1.08 | -1.5153 | -4.4555
-1.07 | -1.462 | -4.2912
-1.06 | -1.4022 | -4.1501
-1.05 | -1.3521 | -4.0097
-1.04 | -1.2954 | -3.8743
-1.03 | -1.2456 | -3.7432
-1.02 | -1.201 | -3.6125
-1.01 | -1.1517 | -3.4755
-1 | -1.1048 | -3.3846
-0.99 | -1.0625 | -3.2651
-0.98 | -1.0231 | -3.1701
-0.97 | -0.9856 | -3.0557
-0.96 | -0.9421 | -2.9635
-0.95 | -0.9068 | -2.8376
-0.94 | -0.874 | -2.7352
-0.93 | -0.8383 | -2.6554
-0.92 | -0.8075 | -2.5516
-0.91 | -0.7708 | -2.4728
-0.9 | -0.7505 | -2.3896
-0.89 | -0.7135 | -2.2863
-0.88 | -0.681 | -2.2069
-0.87 | -0.6532 | -2.1186
-0.86 | -0.6287 | -2.0519
-0.85 | -0.603 | -1.978
-0.84 | -0.5771 | -1.9083
-0.83 | -0.5527 | -1.8363
-0.82 | -0.5302 | -1.7781
-0.81 | -0.5074 | -1.714
-0.8 | -0.48546 | -1.6503
-0.79 | -0.46346 | -1.591
-0.78 | -0.44179 | -1.5312
-0.77 | -0.42336 | -1.4711
-0.76 | -0.40539 | -1.4206
-0.75 | -0.3869 | -1.3657
-0.74 | -0.37264 | -1.3102
-0.73 | -0.35609 | -1.2629
-0.72 | -0.33845 | -1.217
-0.71 | -0.32365 | -1.1716
-0.7 | -0.30909 | -1.1179
-0.69 | -0.29418 | -1.084
-0.68 | -0.28311 | -1.0416
-0.67 | -0.26846 | -1
-0.66 | -0.25692 | -0.9595
-0.65 | -0.24475 | -0.9221
-0.64 | -0.23289 | -0.8907
-0.63 | -0.2221 | -0.8535
-0.62 | -0.21154 | -0.8194
-0.61 | -0.20012 | -0.787
-0.6 | -0.19148 | -0.755
-0.59 | -0.18133 | -0.7286
-0.58 | -0.17267 | -0.6975
-0.57 | -0.16405 | -0.6746
-0.56 | -0.15513 | -0.6419
-0.55 | -0.14818 | -0.615
-0.54 | -0.14082 | -0.5933
-0.53 | -0.13393 | -0.5666
-0.52 | -0.12714 | -0.5448
-0.51 | -0.11995 | -0.5242
-0.5 | -0.11343 | -0.50408
-0.49 | -0.10786 | -0.48469
-0.48 | -0.10206 | -0.45824
-0.47 | -0.09643 | -0.43876
-0.46 | -0.09145 | -0.42094
-0.45 | -0.08651 | -0.40415
-0.44 | -0.08097 | -0.38793
-0.43 | -0.07715 | -0.37056
-0.42 | -0.07231 | -0.354
-0.41 | -0.06816 | -0.3392
-0.4 | -0.06428 | -0.32615
-0.39 | -0.06032 | -0.31233
-0.38 | -0.05642 | -0.2991
-0.37 | -0.05322 | -0.28548
-0.36 | -0.050276 | -0.27255
-0.35 | -0.047204 | -0.25873
-0.34 | -0.044292 | -0.24856
-0.33 | -0.041804 | -0.2354
-0.32 | -0.039005 | -0.22572
-0.31 | -0.036653 | -0.21448
-0.3 | -0.034366 | -0.20258
-0.29 | -0.032073 | -0.19182
-0.28 | -0.029799 | -0.1819
-0.27 | -0.027998 | -0.17405
-0.26 | -0.02595 | -0.16346
-0.25 | -0.024095 | -0.1538
-0.24 | -0.022175 | -0.14492
-0.23 | -0.020825 | -0.13613
-0.22 | -0.019223 | -0.12826
-0.21 | -0.017743 | -0.11855
-0.2 | -0.01635 | -0.11064
-0.19 | -0.015108 | -0.10347
-0.18 | -0.013858 | -0.09683
-0.17 | -0.012807 | -0.08974
-0.16 | -0.011735 | -0.08253
-0.15 | -0.010764 | -0.07598
-0.14 | -0.009776 | -0.07096
-0.13 | -0.008867 | -0.06513
-0.12 | -0.007955 | -0.0606
-0.11 | -0.007172 | -0.05547
-0.1 | -0.006386 | -0.05012
-0.09 | -0.005712 | -0.046196
-0.08 | -0.005004 | -0.042359
-0.07 | -0.0044043 | -0.038757
-0.06 | -0.0037658 | -0.035208
-0.05 | -0.0031439 | -0.032053
-0.04 | -0.0025475 | -0.02916
-0.03 | -0.0019238 | -0.026404
-0.02 | -0.0013322 | -0.023934
-0.01 | -0.0006617 | -0.021523
0 | 7e-06 | -0.018939
0.01 | 0.0006923 | -0.016921
0.02 | 0.0014504 | -0.014852
0.03 | 0.0023072 | -0.012697
0.04 | 0.0031846 | -0.010515
0.05 | 0.0042406 | -0.008211
0.06 | 0.0053408 | -0.005433
0.07 | 0.006706 | -0.0021576
0.08 | 0.008106 | 0.0018705
0.09 | 0.009712 | 0.006905
0.1 | 0.011561 | 0.013211
0.11 | 0.013845 | 0.021478
0.12 | 0.016163 | 0.032045
0.13 | 0.018853 | 0.045716
0.14 | 0.021937 | 0.06278
0.15 | 0.025611 | 0.08485
0.16 | 0.029662 | 0.11256
0.17 | 0.034334 | 0.14765
0.18 | 0.039453 | 0.19106
0.19 | 0.045729 | 0.24489
0.2 | 0.052537 | 0.31179
0.21 | 0.05958 | 0.39444
0.22 | 0.06912 | 0.49546
0.23 | 0.07885 | 0.6148
0.24 | 0.09069 | 0.7636
0.25 | 0.10385 | 0.9467
0.26 | 0.11919 | 1.1691
0.27 | 0.13641 | 1.438
0.28 | 0.15537 | 1.7607
0.29 | 0.17867 | 2.1491
0.3 | 0.20409 | 2.6298
0.31 | 0.23354 | 3.1833
0.32 | 0.26564 | 3.8644
0.33 | 0.30299 | 4.6806
0.34 | 0.34595 | 5.6527
0.35 | 0.39398 | 6.777
0.36 | 0.45019 | 8.177
0.37 | 0.51402 | 9.875
0.38 | 0.5781 | 11.911
0.39 | 0.6636 | 14.357
0.4 | 0.7633 | 17.261
0.41 | 0.8728 | 20.737
0.42 | 1.0112 | 25.045
0.43 | 1.1638 | 30.153
0.44 | 1.3508 | 36.307
0.45 | 1.5621 | 43.648
0.46 | 1.8239 | 52.601
0.47 | 2.1317 | 63.03
0.48 | 2.4958 | 75.84
0.49 | 2.9497 | 91.08
0.5 | 3.4876 | 109.23