## Diode Characteristic (uA-mm)
VGS (V) | VDS = 0.000 V | VDS = 0.500 V
-1.25 | -2.866 | -8.043
-1.24 | -2.7593 | -7.793
-1.23 | -2.6559 | -7.538
-1.22 | -2.5606 | -7.291
-1.21 | -2.4676 | -7.071
-1.2 | -2.3729 | -6.836
-1.19 | -2.2914 | -6.577
-1.18 | -2.1896 | -6.386
-1.17 | -2.1187 | -6.186
-1.16 | -2.035 | -5.934
-1.15 | -1.9538 | -5.749
-1.14 | -1.8897 | -5.57
-1.13 | -1.8155 | -5.408
-1.12 | -1.7431 | -5.224
-1.11 | -1.6769 | -5.028
-1.1 | -1.6195 | -4.841
-1.09 | -1.5652 | -4.686
-1.08 | -1.4985 | -4.5413
-1.07 | -1.4453 | -4.3853
-1.06 | -1.3884 | -4.2365
-1.05 | -1.3337 | -4.0988
-1.04 | -1.2817 | -3.9247
-1.03 | -1.233 | -3.8222
-1.02 | -1.1889 | -3.68
-1.01 | -1.1417 | -3.5373
-1 | -1.0933 | -3.4354
-0.99 | -1.0486 | -3.3059
-0.98 | -1.0113 | -3.1951
-0.97 | -0.969 | -3.0727
-0.96 | -0.9283 | -2.9713
-0.95 | -0.8988 | -2.8703
-0.94 | -0.8609 | -2.7777
-0.93 | -0.8295 | -2.6687
-0.92 | -0.7942 | -2.5702
-0.91 | -0.7603 | -2.4838
-0.9 | -0.7272 | -2.4035
-0.89 | -0.7002 | -2.317
-0.88 | -0.6698 | -2.2258
-0.87 | -0.6409 | -2.1509
-0.86 | -0.6172 | -2.0746
-0.85 | -0.5922 | -1.9983
-0.84 | -0.5649 | -1.923
-0.83 | -0.5422 | -1.8491
-0.82 | -0.519 | -1.7836
-0.81 | -0.50043 | -1.7129
-0.8 | -0.47471 | -1.6393
-0.79 | -0.4572 | -1.591
-0.78 | -0.43891 | -1.5357
-0.77 | -0.41924 | -1.4748
-0.76 | -0.40143 | -1.4235
-0.75 | -0.38631 | -1.3721
-0.74 | -0.36797 | -1.3162
-0.73 | -0.35186 | -1.2746
-0.72 | -0.33687 | -1.2258
-0.71 | -0.32031 | -1.1752
-0.7 | -0.30513 | -1.1272
-0.69 | -0.29226 | -1.0855
-0.68 | -0.2783 | -1.0373
-0.67 | -0.26427 | -0.9956
-0.66 | -0.25179 | -0.9583
-0.65 | -0.24077 | -0.9195
-0.64 | -0.2284 | -0.8868
-0.63 | -0.21822 | -0.8582
-0.62 | -0.20722 | -0.8154
-0.61 | -0.19708 | -0.7827
-0.6 | -0.18742 | -0.7502
-0.59 | -0.17976 | -0.7267
-0.58 | -0.17021 | -0.693
-0.57 | -0.16119 | -0.6648
-0.56 | -0.15341 | -0.6352
-0.55 | -0.14537 | -0.6126
-0.54 | -0.13871 | -0.589
-0.53 | -0.13154 | -0.5636
-0.52 | -0.12414 | -0.544
-0.51 | -0.11795 | -0.5228
-0.5 | -0.11118 | -0.5004
-0.49 | -0.10547 | -0.47709
-0.48 | -0.10039 | -0.45903
-0.47 | -0.09396 | -0.43917
-0.46 | -0.08884 | -0.41964
-0.45 | -0.08437 | -0.40099
-0.44 | -0.07965 | -0.38455
-0.43 | -0.07575 | -0.36865
-0.42 | -0.07134 | -0.3538
-0.41 | -0.06685 | -0.33731
-0.4 | -0.06339 | -0.323
-0.39 | -0.05928 | -0.31064
-0.38 | -0.0558 | -0.2946
-0.37 | -0.05266 | -0.28168
-0.36 | -0.049878 | -0.26853
-0.35 | -0.046822 | -0.25617
-0.34 | -0.043943 | -0.2453
-0.33 | -0.041432 | -0.2359
-0.32 | -0.038536 | -0.22462
-0.31 | -0.035912 | -0.2123
-0.3 | -0.033844 | -0.20258
-0.29 | -0.031644 | -0.19297
-0.28 | -0.0296 | -0.18254
-0.27 | -0.027624 | -0.17292
-0.26 | -0.025824 | -0.16284
-0.25 | -0.024102 | -0.1538
-0.24 | -0.022217 | -0.14524
-0.23 | -0.02065 | -0.13639
-0.22 | -0.019051 | -0.12829
-0.21 | -0.01761 | -0.11978
-0.2 | -0.016266 | -0.11202
-0.19 | -0.015084 | -0.10602
-0.18 | -0.013859 | -0.09688
-0.17 | -0.012741 | -0.09142
-0.16 | -0.011602 | -0.08475
-0.15 | -0.010618 | -0.07887
-0.14 | -0.009681 | -0.07305
-0.13 | -0.008905 | -0.06719
-0.12 | -0.007972 | -0.06222
-0.11 | -0.007213 | -0.05731
-0.1 | -0.00643 | -0.05274
-0.09 | -0.005762 | -0.048722
-0.08 | -0.005045 | -0.044202
-0.07 | -0.004411 | -0.040826
-0.06 | -0.0037906 | -0.037514
-0.05 | -0.0031618 | -0.034015
-0.04 | -0.0025752 | -0.03084
-0.03 | -0.0019201 | -0.028047
-0.02 | -0.0013291 | -0.025354
-0.01 | -0.0006605 | -0.023013
0 | 5.4e-06 | -0.020357
0.01 | 0.0006935 | -0.018089
0.02 | 0.0014527 | -0.015872
0.03 | 0.002314 | -0.013773
0.04 | 0.0032141 | -0.011383
0.05 | 0.0042555 | -0.008833
0.06 | 0.0053699 | -0.006066
0.07 | 0.006695 | -0.0028467
0.08 | 0.008105 | 0.0011751
0.09 | 0.009749 | 0.006043
0.1 | 0.011542 | 0.012203
0.11 | 0.013757 | 0.020434
0.12 | 0.016155 | 0.030776
0.13 | 0.018798 | 0.044093
0.14 | 0.021876 | 0.06062
0.15 | 0.025671 | 0.0821
0.16 | 0.029647 | 0.10963
0.17 | 0.034098 | 0.1448
0.18 | 0.039304 | 0.18774
0.19 | 0.045465 | 0.24135
0.2 | 0.052247 | 0.30805
0.21 | 0.05927 | 0.39044
0.22 | 0.06864 | 0.49202
0.23 | 0.07842 | 0.608
0.24 | 0.0905 | 0.7586
0.25 | 0.10331 | 0.9468
0.26 | 0.11803 | 1.1685
0.27 | 0.13525 | 1.4427
0.28 | 0.15468 | 1.7672
0.29 | 0.17685 | 2.1612
0.3 | 0.20188 | 2.6439
0.31 | 0.23129 | 3.211
0.32 | 0.26448 | 3.9074
0.33 | 0.30088 | 4.7354
0.34 | 0.34334 | 5.718
0.35 | 0.39247 | 6.918
0.36 | 0.44786 | 8.349
0.37 | 0.51311 | 10.084
0.38 | 0.5792 | 12.17
0.39 | 0.6659 | 14.619
0.4 | 0.7628 | 17.634
0.41 | 0.8739 | 21.229
0.42 | 1.0138 | 25.634
0.43 | 1.171 | 30.79
0.44 | 1.3584 | 37.044
0.45 | 1.5774 | 44.588
0.46 | 1.8423 | 53.666
0.47 | 2.1553 | 64.4
0.48 | 2.5267 | 77.36
0.49 | 2.9858 | 93.03
0.5 | 3.5337 | 111.47