## Diode Characteristic (uA-mm)
VGS (V) | VDS = 0.000 V | VDS = 0.500 V
-1.25 | -3.0697 | -8.396
-1.24 | -2.9623 | -8.144
-1.23 | -2.8485 | -7.864
-1.22 | -2.7549 | -7.597
-1.21 | -2.6442 | -7.342
-1.2 | -2.5484 | -7.128
-1.19 | -2.4457 | -6.892
-1.18 | -2.3589 | -6.659
-1.17 | -2.2784 | -6.482
-1.16 | -2.2013 | -6.286
-1.15 | -2.113 | -6.089
-1.14 | -2.0255 | -5.877
-1.13 | -1.9684 | -5.701
-1.12 | -1.8967 | -5.5
-1.11 | -1.8304 | -5.313
-1.1 | -1.7586 | -5.13
-1.09 | -1.6975 | -4.9633
-1.08 | -1.6326 | -4.7974
-1.07 | -1.5701 | -4.6392
-1.06 | -1.5102 | -4.4736
-1.05 | -1.4502 | -4.3249
-1.04 | -1.4 | -4.2009
-1.03 | -1.34 | -4.0253
-1.02 | -1.2938 | -3.9152
-1.01 | -1.2464 | -3.7973
-1 | -1.1942 | -3.6485
-0.99 | -1.149 | -3.5212
-0.98 | -1.1055 | -3.3959
-0.97 | -1.0585 | -3.2815
-0.96 | -1.0277 | -3.1705
-0.95 | -0.9799 | -3.0764
-0.94 | -0.9462 | -2.9867
-0.93 | -0.9076 | -2.8862
-0.92 | -0.8656 | -2.7839
-0.91 | -0.8335 | -2.6905
-0.9 | -0.7982 | -2.5896
-0.89 | -0.7653 | -2.5
-0.88 | -0.7351 | -2.413
-0.87 | -0.7067 | -2.3423
-0.86 | -0.6789 | -2.2473
-0.85 | -0.6521 | -2.1708
-0.84 | -0.6263 | -2.0928
-0.83 | -0.5998 | -2.03
-0.82 | -0.5735 | -1.9447
-0.81 | -0.5514 | -1.8651
-0.8 | -0.5268 | -1.798
-0.79 | -0.5068 | -1.728
-0.78 | -0.4832 | -1.679
-0.77 | -0.46447 | -1.6149
-0.76 | -0.44337 | -1.5506
-0.75 | -0.42172 | -1.4974
-0.74 | -0.40556 | -1.4511
-0.73 | -0.38695 | -1.3895
-0.72 | -0.37025 | -1.341
-0.71 | -0.3528 | -1.2923
-0.7 | -0.33836 | -1.2421
-0.69 | -0.32244 | -1.1996
-0.68 | -0.30712 | -1.1551
-0.67 | -0.29338 | -1.1159
-0.66 | -0.27933 | -1.0639
-0.65 | -0.26704 | -1.0261
-0.64 | -0.25424 | -0.9891
-0.63 | -0.24158 | -0.9504
-0.62 | -0.22983 | -0.9111
-0.61 | -0.21829 | -0.8772
-0.6 | -0.20745 | -0.845
-0.59 | -0.19862 | -0.8127
-0.58 | -0.18907 | -0.7789
-0.57 | -0.18048 | -0.7496
-0.56 | -0.17082 | -0.7199
-0.55 | -0.16183 | -0.6935
-0.54 | -0.15369 | -0.6658
-0.53 | -0.14562 | -0.6351
-0.52 | -0.13834 | -0.6106
-0.51 | -0.13082 | -0.5871
-0.5 | -0.12344 | -0.5636
-0.49 | -0.11749 | -0.5405
-0.48 | -0.11044 | -0.5175
-0.47 | -0.10464 | -0.49756
-0.46 | -0.09932 | -0.47585
-0.45 | -0.09371 | -0.45725
-0.44 | -0.08812 | -0.43777
-0.43 | -0.08295 | -0.42015
-0.42 | -0.07857 | -0.40268
-0.41 | -0.07416 | -0.38573
-0.4 | -0.0693 | -0.36816
-0.39 | -0.06545 | -0.35333
-0.38 | -0.06186 | -0.33611
-0.37 | -0.05792 | -0.32282
-0.36 | -0.05444 | -0.30653
-0.35 | -0.05078 | -0.29365
-0.34 | -0.048491 | -0.28134
-0.33 | -0.045153 | -0.26806
-0.32 | -0.042378 | -0.25414
-0.31 | -0.03989 | -0.24553
-0.3 | -0.037163 | -0.2314
-0.29 | -0.034555 | -0.2182
-0.28 | -0.0323 | -0.20542
-0.27 | -0.030208 | -0.19564
-0.26 | -0.028062 | -0.18471
-0.25 | -0.026021 | -0.17477
-0.24 | -0.024273 | -0.16479
-0.23 | -0.022475 | -0.15479
-0.22 | -0.020767 | -0.14438
-0.21 | -0.019158 | -0.13592
-0.2 | -0.017652 | -0.12715
-0.19 | -0.016286 | -0.11879
-0.18 | -0.014961 | -0.11043
-0.17 | -0.013582 | -0.10226
-0.16 | -0.012572 | -0.09513
-0.15 | -0.011429 | -0.08758
-0.14 | -0.010411 | -0.08124
-0.13 | -0.009376 | -0.07523
-0.12 | -0.008494 | -0.06941
-0.11 | -0.007654 | -0.06345
-0.1 | -0.006906 | -0.05847
-0.09 | -0.006079 | -0.05339
-0.08 | -0.00537 | -0.04832
-0.07 | -0.0047055 | -0.044507
-0.06 | -0.0040488 | -0.040649
-0.05 | -0.0033537 | -0.037044
-0.04 | -0.0027276 | -0.033657
-0.03 | -0.0020676 | -0.030371
-0.02 | -0.0014204 | -0.027292
-0.01 | -0.0007223 | -0.024865
0 | 8.6e-06 | -0.022049
0.01 | 0.0007424 | -0.019485
0.02 | 0.0015977 | -0.017078
0.03 | 0.0024502 | -0.014667
0.04 | 0.003499 | -0.012232
0.05 | 0.0045252 | -0.009455
0.06 | 0.005708 | -0.006306
0.07 | 0.007151 | -0.0026653
0.08 | 0.00868 | 0.0015838
0.09 | 0.0104 | 0.007049
0.1 | 0.01241 | 0.013838
0.11 | 0.014752 | 0.022541
0.12 | 0.017318 | 0.033693
0.13 | 0.020201 | 0.047877
0.14 | 0.023418 | 0.06574
0.15 | 0.027419 | 0.08822
0.16 | 0.031744 | 0.11748
0.17 | 0.036475 | 0.15323
0.18 | 0.042104 | 0.19841
0.19 | 0.048573 | 0.25419
0.2 | 0.055836 | 0.32266
0.21 | 0.06347 | 0.4078
0.22 | 0.07301 | 0.5102
0.23 | 0.0835 | 0.6314
0.24 | 0.09627 | 0.7842
0.25 | 0.10994 | 0.9727
0.26 | 0.12588 | 1.1957
0.27 | 0.14403 | 1.4628
0.28 | 0.16415 | 1.7905
0.29 | 0.1863 | 2.1743
0.3 | 0.21295 | 2.6543
0.31 | 0.24249 | 3.2242
0.32 | 0.27597 | 3.8998
0.33 | 0.3142 | 4.7145
0.34 | 0.35728 | 5.6888
0.35 | 0.40579 | 6.826
0.36 | 0.46255 | 8.214
0.37 | 0.52668 | 9.897
0.38 | 0.5903 | 11.91
0.39 | 0.6757 | 14.315
0.4 | 0.7738 | 17.232
0.41 | 0.885 | 20.743
0.42 | 1.0211 | 24.984
0.43 | 1.1749 | 30.002
0.44 | 1.3552 | 36.08
0.45 | 1.5695 | 43.374
0.46 | 1.8292 | 52.222
0.47 | 2.1308 | 62.43
0.48 | 2.4878 | 75.18
0.49 | 2.9256 | 90.21
0.5 | 3.4553 | 108.19