## Diode Characteristic (uA-mm)
VGS (V) | VDS = 0.000 V | VDS = 0.500 V
-1.25 | -3.2216 | -9.187
-1.24 | -3.1088 | -8.891
-1.23 | -2.9923 | -8.571
-1.22 | -2.9033 | -8.352
-1.21 | -2.789 | -8.046
-1.2 | -2.6721 | -7.812
-1.19 | -2.5887 | -7.564
-1.18 | -2.4865 | -7.292
-1.17 | -2.3992 | -7.062
-1.16 | -2.2988 | -6.821
-1.15 | -2.2157 | -6.589
-1.14 | -2.1262 | -6.406
-1.13 | -2.0596 | -6.193
-1.12 | -1.9812 | -5.982
-1.11 | -1.9074 | -5.776
-1.1 | -1.8199 | -5.598
-1.09 | -1.763 | -5.393
-1.08 | -1.6979 | -5.21
-1.07 | -1.6385 | -5.013
-1.06 | -1.5825 | -4.8831
-1.05 | -1.5187 | -4.7148
-1.04 | -1.4589 | -4.5726
-1.03 | -1.4015 | -4.3841
-1.02 | -1.3493 | -4.2364
-1.01 | -1.2961 | -4.099
-1 | -1.2438 | -3.9657
-0.99 | -1.1918 | -3.8199
-0.98 | -1.1415 | -3.6938
-0.97 | -1.1029 | -3.5559
-0.96 | -1.066 | -3.4426
-0.95 | -1.0174 | -3.3147
-0.94 | -0.9755 | -3.1942
-0.93 | -0.935 | -3.0877
-0.92 | -0.8998 | -2.9989
-0.91 | -0.8608 | -2.892
-0.9 | -0.8251 | -2.7891
-0.89 | -0.7905 | -2.6883
-0.88 | -0.7618 | -2.5971
-0.87 | -0.7321 | -2.4956
-0.86 | -0.7049 | -2.3982
-0.85 | -0.6751 | -2.321
-0.84 | -0.6445 | -2.2381
-0.83 | -0.6168 | -2.1698
-0.82 | -0.5877 | -2.086
-0.81 | -0.5625 | -2.004
-0.8 | -0.5414 | -1.9323
-0.79 | -0.5136 | -1.8551
-0.78 | -0.49425 | -1.7871
-0.77 | -0.47565 | -1.7311
-0.76 | -0.45226 | -1.6636
-0.75 | -0.4324 | -1.6103
-0.74 | -0.41201 | -1.5441
-0.73 | -0.39446 | -1.4914
-0.72 | -0.37752 | -1.4185
-0.71 | -0.36107 | -1.3676
-0.7 | -0.34443 | -1.3201
-0.69 | -0.32963 | -1.2673
-0.68 | -0.31299 | -1.2266
-0.67 | -0.2987 | -1.1829
-0.66 | -0.28662 | -1.1377
-0.65 | -0.27358 | -1.0832
-0.64 | -0.26133 | -1.0497
-0.63 | -0.25045 | -1.0004
-0.62 | -0.23716 | -0.9629
-0.61 | -0.22616 | -0.9303
-0.6 | -0.2143 | -0.8915
-0.59 | -0.20489 | -0.8465
-0.58 | -0.19509 | -0.8199
-0.57 | -0.18505 | -0.7893
-0.56 | -0.17526 | -0.7556
-0.55 | -0.16701 | -0.7238
-0.54 | -0.15766 | -0.699
-0.53 | -0.14923 | -0.6639
-0.52 | -0.14179 | -0.6398
-0.51 | -0.13498 | -0.6154
-0.5 | -0.12811 | -0.5879
-0.49 | -0.12087 | -0.5623
-0.48 | -0.11488 | -0.5381
-0.47 | -0.10899 | -0.5176
-0.46 | -0.1023 | -0.49786
-0.45 | -0.09619 | -0.47678
-0.44 | -0.09153 | -0.45482
-0.43 | -0.08609 | -0.43274
-0.42 | -0.08116 | -0.41485
-0.41 | -0.07655 | -0.40047
-0.4 | -0.07147 | -0.38475
-0.39 | -0.06744 | -0.36709
-0.38 | -0.0634 | -0.35028
-0.37 | -0.05971 | -0.33263
-0.36 | -0.05653 | -0.32017
-0.35 | -0.05271 | -0.30481
-0.34 | -0.050109 | -0.29119
-0.33 | -0.04671 | -0.27898
-0.32 | -0.043781 | -0.26501
-0.31 | -0.040956 | -0.25306
-0.3 | -0.038334 | -0.24123
-0.29 | -0.03579 | -0.22967
-0.28 | -0.033485 | -0.21667
-0.27 | -0.031125 | -0.20734
-0.26 | -0.029147 | -0.19724
-0.25 | -0.027003 | -0.18397
-0.24 | -0.02499 | -0.17468
-0.23 | -0.023194 | -0.16374
-0.22 | -0.021532 | -0.15406
-0.21 | -0.019809 | -0.14421
-0.2 | -0.018248 | -0.13413
-0.19 | -0.016895 | -0.12621
-0.18 | -0.015457 | -0.11753
-0.17 | -0.014154 | -0.10923
-0.16 | -0.012903 | -0.1024
-0.15 | -0.011781 | -0.0945
-0.14 | -0.010781 | -0.08808
-0.13 | -0.009731 | -0.08123
-0.12 | -0.008793 | -0.07448
-0.11 | -0.007919 | -0.06912
-0.1 | -0.007106 | -0.06337
-0.09 | -0.006226 | -0.05833
-0.08 | -0.005518 | -0.05378
-0.07 | -0.0048033 | -0.048863
-0.06 | -0.0041529 | -0.045531
-0.05 | -0.0034374 | -0.041108
-0.04 | -0.0027852 | -0.037297
-0.03 | -0.0021116 | -0.033802
-0.02 | -0.0014429 | -0.030562
-0.01 | -0.0007326 | -0.027249
0 | 1.48e-05 | -0.024309
0.01 | 0.0007472 | -0.021729
0.02 | 0.0016221 | -0.01916
0.03 | 0.0024861 | -0.016566
0.04 | 0.0035273 | -0.013646
0.05 | 0.0045935 | -0.01082
0.06 | 0.005806 | -0.007551
0.07 | 0.007222 | -0.0035588
0.08 | 0.00886 | 0.000978
0.09 | 0.010595 | 0.00657
0.1 | 0.012584 | 0.013429
0.11 | 0.014965 | 0.022203
0.12 | 0.017598 | 0.033786
0.13 | 0.020436 | 0.048397
0.14 | 0.023788 | 0.06609
0.15 | 0.027728 | 0.08984
0.16 | 0.032202 | 0.11946
0.17 | 0.036858 | 0.15623
0.18 | 0.042692 | 0.20162
0.19 | 0.049167 | 0.25867
0.2 | 0.056596 | 0.3301
0.21 | 0.06457 | 0.4179
0.22 | 0.07399 | 0.52391
0.23 | 0.08508 | 0.6484
0.24 | 0.09752 | 0.8048
0.25 | 0.11191 | 0.9975
0.26 | 0.12804 | 1.2306
0.27 | 0.14606 | 1.5042
0.28 | 0.16608 | 1.8462
0.29 | 0.19017 | 2.2466
0.3 | 0.2158 | 2.7403
0.31 | 0.2463 | 3.3188
0.32 | 0.28058 | 4.0159
0.33 | 0.3201 | 4.87
0.34 | 0.36486 | 5.832
0.35 | 0.41341 | 7.043
0.36 | 0.4719 | 8.488
0.37 | 0.53875 | 10.218
0.38 | 0.607 | 12.341
0.39 | 0.6964 | 14.829
0.4 | 0.7982 | 17.842
0.41 | 0.9097 | 21.425
0.42 | 1.0484 | 25.844
0.43 | 1.2076 | 31.068
0.44 | 1.392 | 37.387
0.45 | 1.6182 | 44.928
0.46 | 1.8878 | 54.155
0.47 | 2.2075 | 64.84
0.48 | 2.5837 | 77.93
0.49 | 3.0389 | 93.72
0.5 | 3.5927 | 112.31